## Sheet1
System_ID | Nanostructure_Type | Dopant | Dopant_Count | Medium | Total Atoms | Adosption_Site | Distance_A | HOMO_eV | LUMO_eV | Bandgap_eV | Mulliken_Charge_Dopant | Charge_Transfer_e | E_ads_DFT_eV | Recoverytime_sec | electronegativity_eV | chemical potential_eV | hardness_eV | electrophilicity index_eV | SPI_sensor | SPI_device | Rank_SPI1 | Rank_SPI2 | Rank_Shift
BN_Ni1 | BNNS_Nisheet | Ni | 1 | water | 115 | Top | 2.08 | -5.66 | -3.77 | 0.3214756 | 0.285317 | 1 | 0.7471963 | 2.654615e-35 | 4.715 | -4.715 | 0.945 | 11.76255 | 0.8988785 | 0.8598638 | 1 | 1 | 0
BNCNC_Thallium | BNCcage | Thallium | 1 | Water | 65 | Top | 4.75 | -5.33 | -4.05 | 0.1875274 | 0.208019 | 0.4025222 | 0.9410441 | 8.820171e-45 | 4.69 | -4.69 | 0.64 | 17.18445 | 0.7374265 | 0.7655644 | 2 | 2 | 0
G-Ga1 | Graphene_Gasheet | Ga | 1 | water | 95 | Top | 2.62 | -4.78 | -2.63 | 0.3785683 | 0.147469 | 0.3866262 | 0.9291615 | 3.282588e-44 | 3.705 | -3.705 | 1.075 | 6.384663 | 0.7263151 | 0.7190226 | 3 | 14 | -11
G-Al1 | Graphene_Alsheet | Al | 1 | water | 95 | Top | 2.54 | -4.73 | -2.31 | 0.4378568 | 0.180721 | 0.3989041 | 0.8884866 | 2.973359e-42 | 3.52 | -3.52 | 1.21 | 5.12 | 0.7149563 | 0.6986458 | 4 | 18 | -14
BN_Au1 | BNNS_Ausheet | Au | 1 | water | 115 | Top | 2.22 | -5.46 | -3.67 | 0.2995169 | 0.31068 | 0.3755008 | 0.9082791 | 4.976213e-43 | 4.565 | -4.565 | 0.895 | 11.64203 | 0.713512 | 0.7252306 | 5 | 13 | -8
BNCNC_In | BNCcage | In | 1 | Water | 65 | Top | 3.68 | -5.19 | -4.16 | 0.1326307 | 0.098221 | 0.309778 | 0.9709263 | 3.215985e-46 | 4.675 | -4.675 | 0.515 | 21.21905 | 0.7122817 | 0.7576852 | 6 | 3 | 3
BN_Pristine | BNNS |  | 0 | Air | 115 | Top | 4.87 | -6.06 | -1.19 | 0.9758454 | -0.021133 | 0.3565723 | 0.9149587 | 1.574691e-43 | 3.625 | -3.625 | 2.435 | 2.69828 | 0.7086124 | 0.5862902 | 7 | 60 | -53
P-G1 | Graphenesheet |  | 0 | water | 95 | Top | 3.69 | -5.2 | -2.63 | 0.4707949 | 0.002343 | 0.2603888 | 1 | 1.284491e-48 | 3.915 | -3.915 | 1.285 | 5.963901 | 0.7041555 | 0.6839577 | 8 | 23 | -15
BNCNC_Thallium | BNCcage | Thallium | 1 | Air | 65 | Top | 4.75 | -5.52 | -4.22 | 0.1919192 | 0.189019 | 0.3977947 | 0.8591317 | 7.706946e-41 | 4.87 | -4.87 | 0.65 | 18.24377 | 0.7027705 | 0.7386941 | 9 | 6 | 3
BNC_Cu1 | BNCNC_Cucage | Cu | 1 | water | 65 | Top | 5.48 | -5.61 | -4.31 | 0.1919192 | 0.090031 | 0.2837675 | 0.966778 | 5.233111e-46 | 4.96 | -4.96 | 0.65 | 18.92431 | 0.7002182 | 0.7367798 | 10 | 7 | 3
BN_Pristine1 | BNNS |  | 0 | water | 115 | Top | 4.87 | -5.74 | -0.863 | 0.9773825 | -0.020603 | 0.269887 | 0.9780278 | 1.659372e-46 | 3.3015 | -3.3015 | 2.4385 | 2.23496 | 0.6991659 | 0.5788979 | 11 | 61 | -50
FG-Ni1 | Fluorographene_Nisheet | Ni | 1 | water | 95 | Top | 2.07 | -5.47 | -3.51 | 0.3368467 | 0.316776 | 0.3994403 | 0.8464053 | 2.759277e-41 | 4.49 | -4.49 | 0.98 | 10.28577 | 0.6983383 | 0.7063844 | 12 | 17 | -5
BNC_Fe1 | BNCNC_Fecage | Fe | 1 | water | 65 | Top | 2.12 | -5.22 | -3.41 | 0.3039087 | 0.465044 | 0.4920797 | 0.7417824 | 3.187441e-35 | 4.315 | -4.315 | 0.905 | 10.28686 | 0.6935448 | 0.7093769 | 13 | 16 | -3
BNNS_In | BN sheet | In | 1 | Water | 115 | Top | 4.98 | -5.62 | -2.389 | 0.615942 | 0.05472 | 0.2700904 | 0.9610828 | 9.562322e-46 | 4.0045 | -4.0045 | 1.6155 | 4.963176 | 0.6924693 | 0.6461635 | 14 | 39 | -25
BNC_Cu | BNCNC_Cucage | Cu | 1 | Air | 65 | Top | 5.48 | -5.94 | -4.67 | 0.1853316 | 0.417279 | 0.2831018 | 0.9456847 | 5.280685e-45 | 5.305 | -5.305 | 0.635 | 22.15986 | 0.6915146 | 0.7315696 | 15 | 9 | 6
P-FG1 | Fluorographenesheet |  | 0 | water | 95 | Top | 3.09 | -5.7 | -3.68 | 0.350022 | -0.038148 | 0.2575905 | 0.9683248 | 4.286394e-46 | 4.69 | -4.69 | 1.01 | 10.88916 | 0.6903661 | 0.6977702 | 16 | 19 | -3
BN_Ga | BNNS_Gasheet | Ga | 1 | Air | 115 | Top | 4.96 | -6.19 | -1.23 | 0.9956083 | 0.023796 | 0.2763649 | 0.9468799 | 4.600381e-45 | 3.71 | -3.71 | 2.48 | 2.77502 | 0.689298 | 0.5678518 | 17 | 64 | -47
BCN_Ga1 | BCNNS_Gasheet | Ga | 1 | water | 115 | Top | 2.83 | -2.62 | -1.78 | 0.09090909 | -0.03227 | 0.2458303 | 0.9716295 | 2.968601e-46 | 2.2 | -2.2 | 0.42 | 5.761905 | 0.6869839 | 0.7470561 | 18 | 4 | 14
BCN_Ni1 | BCNNS_Nisheet | Ni | 1 | water | 115 | Top | 2.43 | -2.69 | -1.37 | 0.1963109 | -0.00262 | 0.3056003 | 0.909615 | 2.854424e-44 | 2.03 | -2.03 | 0.66 | 3.121894 | 0.6860861 | 0.7253024 | 19 | 12 | 7
P-G | Graphenesheet |  | 0 | Air | 95 | Top | 3.69 | -5.25 | -2.71 | 0.4642073 | 0.003122 | 0.2598033 | 0.9527158 | 2.426261e-45 | 3.98 | -3.98 | 1.27 | 6.236378 | 0.6850076 | 0.6709142 | 20 | 28 | -8
BNCNC_In | BNCcage | In | 1 | Air | 65 | Top | 3.68 | -5.28 | -4.54 | 0.06895037 | 0.053297 | 0.309778 | 0.8843734 | 4.690771e-42 | 4.91 | -4.91 | 0.37 | 32.57851 | 0.6776605 | 0.7444553 | 21 | 5 | 16
BN_Al | BNNS_Alsheet | Al | 1 | Air | 115 | Top | 4.98 | -6.15 | -1.17 | 1 | -0.013992 | 0.2718963 | 0.9217086 | 7.469077e-44 | 3.66 | -3.66 | 2.49 | 2.68988 | 0.6774419 | 0.5580815 | 22 | 68 | -46
BN_Co1 | BNNS_Cosheet | Co | 1 | water | 115 | Top | 2.11 | -5.69 | -2.96 | 0.5059289 | 0.370312 | 0.4104671 | 0.7706099 | 3.634634e-36 | 4.325 | -4.325 | 1.365 | 6.851877 | 0.6724308 | 0.6531373 | 23 | 34 | -11
BNC_Ni1 | BNCNC_Nicage | Ni | 1 | water | 65 | Top | 2.01 | -5.48 | -3.5 | 0.3412385 | 0.340965 | 0.3900531 | 0.7839691 | 3.330162e-37 | 4.49 | -4.49 | 0.99 | 10.18187 | 0.6696089 | 0.683959 | 24 | 22 | 2
BN_Fe1 | BNNS_Fesheet | Fe | 1 | water | 115 | Top | 2.12 | -5.68 | -2.19 | 0.6728151 | 0.277088 | 0.3807522 | 0.7893127 | 4.247859e-33 | 3.935 | -3.935 | 1.745 | 4.436741 | 0.668026 | 0.6164565 | 25 | 49 | -24
BCNNS_In | BCNsheet | In | 1 | Water | 115 | Top | 3.11 | -2.69 | -1.88 | 0.08432148 | 0.051049 | 0.2105435 | 0.9594305 | 1.983815e-50 | 2.285 | -2.285 | 0.405 | 6.445957 | 0.6679896 | 0.7341279 | 26 | 8 | 18
G-Ga | Graphene_Gasheet | Ga | 1 | Air | 95 | Top | 2.71 | -5.45 | -3.45 | 0.3456302 | 0.000626 | 0.2601484 | 0.9070135 | 3.758325e-43 | 4.45 | -4.45 | 1 | 9.90125 | 0.6668648 | 0.6810225 | 27 | 25 | 2
BNC_Pt1 | BNCNC_Ptcage | Pt | 1 | water | 65 | Top | 2.22 | -5.53 | -3.52 | 0.3478261 | 0.334313 | 0.385831 | 0.7804535 | 4.757374e-37 | 4.525 | -4.525 | 1.005 | 10.18688 | 0.6665138 | 0.6803201 | 28 | 26 | 2
BCN_Al1 | BCNNS_Alsheet | Al | 1 | water | 115 | Top | 2.92 | -2.67 | -1.8 | 0.09749671 | -2.175269 | 0.2277462 | 0.9349974 | 1.712655e-44 | 2.235 | -2.235 | 0.435 | 5.741638 | 0.6650974 | 0.7293237 | 29 | 11 | 18
BNC_Ag1 | BNCNC_Agcage | Ag | 1 | water | 65 | Top | 2.24 | -5.61 | -4.07 | 0.2446201 | 0.9199 | 0.3176736 | 0.8261557 | 3.139867e-39 | 4.84 | -4.84 | 0.77 | 15.21143 | 0.6575317 | 0.6942248 | 30 | 21 | 9
G-Al | Graphene_Alsheet | Al | 1 | Air | 95 | Top | 2.63 | -5.41 | -3.35 | 0.3588054 | -0.019522 | 0.269135 | 0.8648269 | 4.519505e-43 | 4.38 | -4.38 | 1.03 | 9.312816 | 0.6535847 | 0.6684275 | 31 | 29 | 2
P-FG | Fluorographenesheet |  | 0 | Air | 95 | Top | 3.09 | -6.13 | -4.08 | 0.3544137 | -0.015373 | 0.248832 | 0.8809984 | 6.660324e-42 | 5.105 | -5.105 | 1.02 | 12.77501 | 0.6519322 | 0.6680664 | 32 | 30 | 2
BCN_Ga | BCNNS_Gasheet | Ga | 1 | Air | 115 | Top | 2.83 | -2.67 | -2.06 | 0.04040404 | -0.05274 | 0.2457563 | 0.8812094 | 6.565176e-42 | 2.365 | -2.365 | 0.305 | 9.169221 | 0.6507863 | 0.7300089 | 33 | 10 | 23
BN_Co | BNNS_Cosheet | Co | 1 | Air | 115 | Top | 2.11 | -6.23 | -2.79 | 0.6618357 | 0.341202 | 0.4019304 | 0.7201266 | 3.996194e-34 | 4.51 | -4.51 | 1.72 | 5.91282 | 0.6488228 | 0.60425 | 34 | 59 | -25
BNNS_In | BN sheet | In | 1 | Air | 115 | Top | 4.39 | -5.89 | -2.92 | 0.5586298 | 0.068832 | 0.2731537 | 0.8442609 | 3.991437e-40 | 4.405 | -4.405 | 1.485 | 6.533342 | 0.6469658 | 0.6234984 | 35 | 46 | -11
BN_Au | BNNS_Ausheet | Au | 1 | Air | 115 | Top | 2.22 | -5.53 | -3.79 | 0.2885375 | 0.074377 | 0.3732634 | 0.7359114 | 6.184586e-35 | 4.66 | -4.66 | 0.87 | 12.48023 | 0.6436699 | 0.6750449 | 36 | 27 | 9
BNC_Pristine | BCNNC |  | 0 | Air | 65 | Top | 1.18 | -4.67 | -3.49 | 0.1655687 | 0.250804 | 0.4599364 | 0.6317455 | 7.136061e-28 | 4.08 | -4.08 | 0.59 | 14.10712 | 0.6366727 | 0.6943908 | 37 | 20 | 17
G-Au | Graphene_Ausheet | Au | 1 | Air | 95 | Top | 2.23 | -4.47 | -2.46 | 0.3478261 | 0.170867 | 0.3524118 | 0.7195641 | 3.981922e-34 | 3.465 | -3.465 | 1.005 | 5.973246 | 0.6287904 | 0.6520276 | 38 | 35 | 3
FG-Ni | Fluorographene_Nisheet | Ni | 1 | Air | 95 | Top | 2.07 | -6.24 | -4.29 | 0.3346509 | 0.304233 | 0.392007 | 0.6795922 | 3.358706e-32 | 5.265 | -5.265 | 0.975 | 14.2155 | 0.6286397 | 0.6545496 | 39 | 33 | 6
G-Ni1 | Graphene_Nisheet | Ni | 1 | water | 95 | Top | 1.985 | -4.27 | -2.26 | 0.3478261 | 0.334997 | 0.4033049 | 0.66328 | 2.031399e-31 | 3.265 | -3.265 | 1.005 | 5.303595 | 0.626634 | 0.6504103 | 40 | 36 | 4
BNC_Ni | BNCNC_Nicage | Ni | 1 | Air | 65 | Top | 2.01 | -5.43 | -3.23 | 0.3895477 | 0.326103 | 0.3395483 | 0.7242046 | 2.378687e-34 | 4.33 | -4.33 | 1.1 | 8.522227 | 0.6255012 | 0.6412164 | 41 | 41 | 0
BCNNS_In | BCNsheet | In | 1 | Air | 115 | Top | 2.97 | -2.214 | -1.788 | 0 | 0.063977 | 0.2123248 | 0.8491475 | 0 | 2.001 | -2.001 | 0.213 | 9.399063 | 0.6245889 | 0.7184417 | 42 | 15 | 27
BN_Ni | BNNS_Nisheet | Ni | 1 | Air | 115 | Top | 2.08 | -6.13 | -4.09 | 0.3544137 | 0.276147 | 0.3663231 | 0.6946739 | 6.23216e-33 | 5.11 | -5.11 | 1.02 | 12.80005 | 0.6243988 | 0.6474164 | 43 | 38 | 5
G-Ni | Graphene_Nisheet | Ni | 1 | Air | 95 | Top | 2.06 | -4.15 | -2.17 | 0.3412385 | 0.274793 | 0.3666621 | 0.6767446 | 4.567079e-32 | 3.16 | -3.16 | 0.99 | 5.043232 | 0.6173627 | 0.6447743 | 44 | 40 | 4
BN_Cu1 | BNNS_Cusheet | Cu | 1 | water | 115 | Top | 2.04 | -5.66 | -4.34 | 0.1963109 | 0.322655 | 0.3919454 | 0.6324486 | 2.811608e-29 | 5 | -5 | 0.66 | 18.93939 | 0.6097576 | 0.668056 | 45 | 31 | 14
BNC_Ag | BNCNC_Agcage | Ag | 1 | Air | 65 | Top | 2.24 | -5.58 | -4.11 | 0.229249 | 0.1932 | 0.3167367 | 0.6925646 | 7.921028e-33 | 4.845 | -4.845 | 0.735 | 15.96872 | 0.6037205 | 0.6569406 | 46 | 32 | 14
G-Au1 | Graphene_Ausheet | Au | 1 | water | 95 | Top | 2.23 | -4.63 | -2.66 | 0.3390426 | 0.34905 | 0.4025961 | 0.6046757 | 1.351094e-28 | 3.645 | -3.645 | 0.985 | 6.744175 | 0.6029087 | 0.634373 | 47 | 43 | 4
G-Ag1 | Graphene_Agsheet | Ag | 1 | water | 95 | Top | 2.19 | -4.56 | -2.19 | 0.4268775 | 0.265993 | 0.300625 | 0.7007207 | 3.234539e-33 | 3.375 | -3.375 | 1.185 | 4.806171 | 0.6005383 | 0.6150282 | 48 | 50 | -2
BN_Ga1 | BNNS_Gasheet | Ga | 1 | water | 115 | Top | 4.96 | -5.74 | -1.38 | 0.863856 | 0.030491 | 0.2774189 | 0.7174899 | 4.926736e-34 | 3.56 | -3.56 | 2.18 | 2.906789 | 0.5979635 | 0.5257015 | 49 | 72 | -23
F-Ga1 | Fluorographene_Gasheet | Ga | 1 | water | 95 | Top | 2.06 | -5.63 | -3.28 | 0.4224857 | 0.20385 | 0.4210932 | 0.5737739 | 4.107041e-27 | 4.455 | -4.455 | 1.175 | 8.445543 | 0.5979469 | 0.613963 | 50 | 51 | -1
G-Cu1 | Graphene_Cusheet | Cu | 1 | water | 95 | Top | 1.97 | -4.49 | -2.16 | 0.418094 | 0.326825 | 0.3826075 | 0.6060819 | 1.156042e-28 | 3.325 | -3.325 | 1.165 | 4.744903 | 0.5954758 | 0.612988 | 51 | 52 | -1
BN_Al1 | BNNS_Alsheet | Al | 1 | water | 115 | Top | 4.98 | -5.7 | -1.74 | 0.7760211 | -0.005572 | 0.2687097 | 0.7153806 | 6.223597e-34 | 3.72 | -3.72 | 1.98 | 3.494545 | 0.5936361 | 0.5400229 | 52 | 70 | -18
BCN_Pristine | BCNNS |  | 0 | Air | 115 | Top | 1.57 | -2.11 | -1.39 | 0.06455863 | -0.297594 | 0.01097743 | 0.9688873 | 3.996194e-46 | 1.75 | -1.75 | 0.36 | 4.253472 | 0.5919459 | 0.6810477 | 53 | 24 | 29
F-Ga | Fluorographene_Gasheet | Ga | 1 | Air | 95 | Top | 2.06 | -6.2 | -3.86 | 0.4202899 | 0.175791 | 0.4056101 | 0.5730357 | 2.574691e-26 | 5.03 | -5.03 | 1.17 | 10.81235 | 0.5914583 | 0.6095358 | 54 | 56 | -2
BN_Cu | BNNS_Cusheet | Cu | 1 | Air | 115 | Top | 2.04 | -6.08 | -4.35 | 0.2863417 | 0.04405 | 0.3913475 | 0.5776059 | 4.757374e-28 | 5.215 | -5.215 | 0.865 | 15.72036 | 0.5875814 | 0.6334177 | 55 | 44 | 11
BN_Fe | BNNS_Fesheet | Fe | 1 | Air | 115 | Top | 2.12 | -6.11 | -2.42 | 0.7167325 | 0.288666 | 0.3820897 | 0.5832308 | 2.854424e-28 | 4.265 | -4.265 | 1.845 | 4.9296 | 0.5861282 | 0.5462496 | 56 | 69 | -13
G-Ag | Graphene_Agsheet | Ag | 1 | Air | 95 | Top | 2.22 | -4.27 | -2.26 | 0.3478261 | 0.186011 | 0.3203055 | 0.6363157 | 4.024738e-30 | 3.265 | -3.265 | 1.005 | 5.303595 | 0.5826485 | 0.6174211 | 57 | 47 | 10
BCN_Ni | BCNNS_Nisheet | Ni | 1 | Air | 115 | Top | 2.6 | -2.97 | -1.51 | 0.2270531 | 0.055909 | 0.2473959 | 0.6873264 | 1.41294e-32 | 2.24 | -2.24 | 0.73 | 3.436712 | 0.5738889 | 0.6350061 | 58 | 42 | 16
BNC_Fe | BNCNC_Fecage | Fe | 1 | Air | 65 | Top | 2.12 | -5.22 | -3.41 | 0.3039087 | 0.417918 | 0.4664822 | 0.4605379 | 1.151284e-21 | 4.315 | -4.315 | 0.905 | 10.28686 | 0.570808 | 0.6173243 | 59 | 48 | 11
BNC_Au1 | BNCNC_Aucage | Au | 1 | water | 65 | Top | 2.17 | -5.636 | -3.715 | 0.3282828 | 0.341519 | 0.3784717 | 0.5413957 | 1.569933e-25 | 4.6755 | -4.6755 | 0.9605 | 11.37965 | 0.5679469 | 0.6103036 | 60 | 54 | 6
BNC_Co | BNCNC_Cocage | Co | 1 | Air | 65 | Top | 1.95 | -4.57 | -3.55 | 0.1304348 | 0.275255 | 0.3916865 | 0.5203023 | 1.536632e-24 | 4.06 | -4.06 | 0.51 | 16.16039 | 0.5647955 | 0.6475097 | 61 | 37 | 24
BNC_Pt | BNCNC_Ptcage | Pt | 1 | Air | 65 | Top | 2.22 | -5.51 | -3.68 | 0.3083004 | 0.272356 | 0.3635187 | 0.5449112 | 1.003806e-24 | 4.595 | -4.595 | 0.915 | 11.53772 | 0.563372 | 0.6108689 | 62 | 53 | 9
BNC_Au | BNCNC_Aucage | Au | 1 | Air | 65 | Top | 2.17 | -5.69 | -3.92 | 0.2951252 | 0.350694 | 0.3369226 | 0.5589735 | 2.117031e-26 | 4.805 | -4.805 | 0.885 | 13.04408 | 0.5583584 | 0.6097438 | 63 | 55 | 8
BNNS_Thallium | BN sheet | Thallium | 1 | Air | 115 | Top | 2.36 | -5.66 | -2.39 | 0.6245059 | 0.193235 | 0.3404112 | 0.5384778 | 2.050428e-25 | 4.025 | -4.025 | 1.635 | 4.95432 | 0.5515556 | 0.5387655 | 64 | 71 | -7
F-Al1 | Fluorographen_Alsheet | Al | 1 | water | 95 | Top | 2.02 | -5.64 | -3.27 | 0.4268775 | 0.129888 | 0.397092 | 0.4682721 | 4.885823e-22 | 4.455 | -4.455 | 1.185 | 8.374272 | 0.5461456 | 0.5742337 | 65 | 62 | 3
F-Al | Fluorographen_Alsheet | Al | 1 | Air | 95 | Top | 2.02 | -6.22 | -3.84 | 0.4290733 | 0.185518 | 0.3822007 | 0.467569 | 4.666984e-21 | 5.03 | -5.03 | 1.19 | 10.63063 | 0.5399079 | 0.5691162 | 66 | 63 | 3
G-Cu | Graphene_Cusheet | Cu | 1 | Air | 95 | Top | 1.97 | -4.16 | -1.83 | 0.418094 | 0.267047 | 0.3443313 | 0.480225 | 1.298763e-22 | 2.995 | -2.995 | 1.165 | 3.849796 | 0.5298225 | 0.5637481 | 67 | 66 | 1
BNC_Pristine1 | BCNNCcage |  | 0 | water | 65 | Top | 1.18 | -5.08 | -3.8 | 0.1875274 | 0.303396 | 0.5176095 | 0.3023378 | 8.063749e-13 | 4.44 | -4.44 | 0.64 | 15.40125 | 0.5279789 | 0.6084787 | 68 | 57 | 11
BNC_Ga | BNCNC_Gacage | Ga | 1 | Air | 65 | Top | 1.2 | -4.17 | -2.97 | 0.1699605 | 0.213658 | 0.3890731 | 0.4060468 | 4.657469e-19 | 3.57 | -3.57 | 0.6 | 10.62075 | 0.5180479 | 0.6045439 | 69 | 58 | 11
BCN_Al | BCNNS_Alsheet | Al | 1 | Air | 115 | Top | 2.92 | -2.66 | -2.06 | 0.03820817 | -0.261762 | 0 | 0.7752153 | 8.258801e-37 | 2.36 | -2.36 | 0.3 | 9.282667 | 0.5100861 | 0.624923 | 70 | 45 | 25
BNC_Co1 | BNCNC_Cocage | Co | 1 | water | 65 | Top | 1.95 | -4.66 | -3.29 | 0.2072903 | 0.342707 | 0.4267391 | 0.2460889 | 9.990485e-12 | 3.975 | -3.975 | 0.685 | 11.5333 | 0.4691312 | 0.5603903 | 71 | 67 | 4
BNC_Al | BNCNC_Alcage | Al | 1 | Air | 65 | Top | 1.09 | -5.01 | -3.92 | 0.1458059 | 0.132717 | 0.3563997 | 0.2939005 | 1.175071e-13 | 4.465 | -4.465 | 0.545 | 18.29011 | 0.4601201 | 0.5659289 | 72 | 65 | 7
BNNS_Thallium | BN sheet | Thallium | 1 | Water | 115 | Top | 2.3 | -5.77 | -1.73 | 0.7935881 | 0.369742 | 0.4143748 | 0.1300756 | 9.305423e-06 | 3.75 | -3.75 | 2.02 | 3.480817 | 0.4177783 | 0.4046157 | 73 | 75 | -2
BNC_Al1 | BNCNC_Alcage | Al | 1 | water | 65 | Top | 1.09 | -4.89 | -3.43 | 0.2270531 | 0.292738 | 0.4832904 | 0.03867112 | 6.945766e-46 | 4.16 | -4.16 | 0.73 | 11.85315 | 0.4087846 | 0.5111778 | 74 | 73 | 1
BNC_Ga1 | BNCNC_Gacage | Ga | 1 | water | 65 | Top | 1.2 | -4.94 | -3.42 | 0.2402284 | 0.361526 | 0.4397505 | 0 | 8.135109e-46 | 4.18 | -4.18 | 0.76 | 11.495 | 0.3759002 | 0.4838795 | 75 | 74 | 1
BCN_Pristine1 | BCNNSsheet |  | 0 | water | 115 | Top | 1.57 | -2.63 | -1.59 | 0.1348265 | -0.318091 | 0.004086488 | 0.05976446 | 1 | 2.11 | -2.11 | 0.52 | 4.280865 | 0.02554038 | 0.19219 | 76 | 76 | 0