## Methodology
Item | Definition
Primary raw source | only table.xlsx
Old-rank source | Rank_Shift_Table.xlsx
Adsorption term | A = MinMax(¦Eads¦)
Charge term | C = MinMax(¦Q¦)
Recovery term | R = 1 - MinMax(log10(tau/s))
Primary sensor index | SPI_sensor = 0.40A + 0.40C + 0.20R
Recovery-excluded index | SPI_no_recovery = 0.50A + 0.50C
Device index | SPI_device = 0.30A + 0.30C + 0.20R + 0.20MinMax(1/Eg)
ML interpretation | Surrogate reconstruction, not experimental sensor prediction
Independent-validation limitation | The file lacks paired bare/adsorbed gaps; N(1/Eg) is exploratory only
Recovery temperature | 298.15 K
Recovery attempt frequency | 1.0e+12 s^-1

## Revised_Ranking
System_ID | Nanostructure_Type | Dopant | Dopant_Count | Medium | Total Atoms | Adosption_Site | Distance_A | HOMO_eV | LUMO_eV | Bandgap_eV | Mulliken_Charge_Dopant | Charge_Transfer_e | E_ads_DFT_eV | Recoverytime_sec | electronegativity_eV | chemical potential_eV | hardness_eV | electrophilicity index_eV | Recoverytime_reported_sec | Recoverytime_recalculated_sec | Medium_clean | Candidate_Key | Family | Abs_Eads_eV | Abs_Charge_Transfer_e | log10_Recovery_s | A_affinity | C_charge | R_log_recovery | Electronic_accessibility | A_window | SPI_sensor_full | SPI_sensor_no_recovery | SPI_sensor_window | SPI_device_revised | Rank_full | Rank_no_recovery | Rank_window | Rank_device_revised
BN_Ni1 | BNNS_Nisheet | Ni | 1 | water | 115 | Top | 2.08 | -5.66 | -3.77 | 1.89 | 0.285317 | 1.20061 | -0.7446 | 3.857849 | 4.715 | -4.715 | 0.945 | 11.76255 | 5.58 | 3.857849 | water | BN_Ni1 ¦ water | BNNS | 0.7446 | 1.20061 | 0.5863453 | 0.2528037 | 1 | 0.7471963 | 0.1529372 | 1 | 0.6505607 | 0.6264018 | 0.9494393 | 0.5558678 | 1 | 3 | 1 | 1
BCN_Pristine1 | BCNNSsheet |  | 0 | water | 115 | Top | 1.57 | -2.63 | -1.59 | 1.04 | -0.318091 | -0.41518 | -2.7 | 4.3596e+33 | 2.11 | -2.11 | 0.52 | 4.280865 | 2.102e+35 | 4.3596e+33 | water | BCN_Pristine1 ¦ water | BNCNS | 2.7 | 0.41518 | 33.63945 | 0.9402355 | 0.3456658 | 0.05976446 | 0.3543884 | 0 | 0.5263134 | 0.6429507 | 0.1502192 | 0.468601 | 2 | 1 | 71 | 2
BNC_Al1 | BNCNC_Alcage | Al | 1 | water | 65 | Top | 1.09 | -4.89 | -3.43 | 1.46 | 0.292738 | 0.36229 | -2.76 | 4.5046e+34 | 4.16 | -4.16 | 0.73 | 11.85315 | 1.46e-10 | 4.5046e+34 | water | BNC_Al1 ¦ water | BNC cage | 2.76 | 0.36229 | 34.65366 | 0.9613289 | 0.3016037 | 0.03867112 | 0.2255311 | 0 | 0.5129073 | 0.6314663 | 0.1283757 | 0.4317202 | 3 | 2 | 73 | 5
BNC_Ga1 | BNCNC_Gacage | Ga | 1 | water | 65 | Top | 1.2 | -4.94 | -3.42 | 1.52 | 0.361526 | 0.29165 | -2.87 | 3.2587e+36 | 4.18 | -4.18 | 0.76 | 11.495 | 1.71e-10 | 3.2587e+36 | water | BNC_Ga1 ¦ water | BNC cage | 2.87 | 0.29165 | 36.51304 | 1 | 0.2427542 | 0 | 0.212936 | 0 | 0.4971017 | 0.6213771 | 0.09710168 | 0.4154135 | 4 | 4 | 76 | 7
BNC_Pristine1 | BCNNCcage |  | 0 | water | 65 | Top | 1.18 | -5.08 | -3.8 | 1.28 | 0.303396 | 0.41797 | -2.01 | 9.4631e+21 | 4.44 | -4.44 | 0.64 | 15.40125 | 1.695e+23 | 9.4631e+21 | water | BNC_Pristine1 ¦ water | BNC cage | 2.01 | 0.41797 | 21.97603 | 0.6976622 | 0.3479902 | 0.3023378 | 0.270401 | 0 | 0.4787285 | 0.5228262 | 0.1996636 | 0.4282435 | 5 | 6 | 70 | 6
BNNS_Thallium | BN sheet | Thallium | 1 | Water | 115 | Top | 2.3 | -5.77 | -1.73 | 4.04 | 0.369742 | 0.25048 | -2.5 | 1.8145e+30 | 3.75 | -3.75 | 2.02 | 3.480817 | 1.956e+30 | 1.8145e+30 | water | BNNS_Thallium ¦ water | BNNS | 2.5 | 0.25048 | 30.25875 | 0.8699244 | 0.2084559 | 0.1300756 | 0.02176522 | 0 | 0.4573672 | 0.5391901 | 0.1093975 | 0.3538822 | 6 | 5 | 75 | 15
BNC_Co1 | BNCNC_Cocage | Co | 1 | water | 65 | Top | 1.95 | -4.66 | -3.29 | 1.37 | 0.342707 | 0.27054 | -2.17 | 4.7928e+24 | 3.975 | -3.975 | 0.685 | 11.5333 | 2.1e+24 | 4.7928e+24 | water | BNC_Co1 ¦ water | BNC cage | 2.17 | 0.27054 | 24.68059 | 0.7539111 | 0.2251677 | 0.2460889 | 0.2464922 | 0 | 0.4408493 | 0.4895394 | 0.1392849 | 0.3922398 | 7 | 7 | 72 | 9
BNC_Fe | BNCNC_Fecage | Fe | 1 | Air | 65 | Top | 2.12 | -5.22 | -3.41 | 1.81 | 0.417918 | 0.33502 | -1.56 | 234130624339046.6 | 4.315 | -4.315 | 0.905 | 10.28686 | 242000000000000 | 234130624339046.6 | air | BNC_Fe ¦ air | BNC cage | 1.56 | 0.33502 | 14.36946 | 0.5394621 | 0.2788853 | 0.4605379 | 0.1638314 | 0.44 | 0.4194466 | 0.4091737 | 0.3796617 | 0.3703781 | 8 | 9 | 63 | 14
BNC_Al | BNCNC_Alcage | Al | 1 | Air | 65 | Top | 1.09 | -5.01 | -3.92 | 1.09 | 0.132717 | 0.15642 | -2.034 | 2.4083e+22 | 4.465 | -4.465 | 0.545 | 18.29011 | 2.47e+22 | 2.4083e+22 | air | BNC_Al ¦ air | BNC cage | 2.034 | 0.15642 | 22.38172 | 0.7060995 | 0.1300954 | 0.2939005 | 0.333841 | 0 | 0.3932581 | 0.4180974 | 0.1108183 | 0.3764068 | 9 | 8 | 74 | 11
BNC_Ga | BNCNC_Gacage | Ga | 1 | Air | 65 | Top | 1.2 | -4.17 | -2.97 | 1.2 | 0.213658 | 0.20943 | -1.715 | 97611401116468960 | 3.57 | -3.57 | 0.6 | 10.62075 | 97900000000000000 | 97611401116468960 | air | BNC_Ga ¦ air | BNC cage | 1.715 | 0.20943 | 16.9895 | 0.5939532 | 0.1742575 | 0.4060468 | 0.294664 | 0.285 | 0.3884937 | 0.3841054 | 0.2649124 | 0.3706054 | 10 | 10 | 68 | 13
BCN_Al | BCNNS_Alsheet | Al | 1 | Air | 115 | Top | 2.92 | -2.66 | -2.06 | 0.6 | -0.261762 | -0.42181 | -0.6649 | 0.1734349 | 2.36 | -2.36 | 0.3 | 9.282667 | 0.1736 | 0.1734349 | air | BCN_Al ¦ air | BNCNS | 0.6649 | 0.42181 | -0.7608636 | 0.2247847 | 0.3511892 | 0.7752153 | 0.6828722 | 1 | 0.3854326 | 0.287987 | 0.6955188 | 0.4644097 | 11 | 23 | 2 | 3
BNC_Pristine | BCNNC |  | 0 | Air | 65 | Top | 1.18 | -4.67 | -3.49 | 1.18 | 0.250804 | 0.3244 | -1.073 | 1372316.5 | 4.08 | -4.08 | 0.59 | 14.10712 | 150000000 | 1372316.5 | air | BNC_Pristine ¦ air | Other | 1.073 | 0.3244 | 6.137454 | 0.3682545 | 0.2700379 | 0.6317455 | 0.3012438 | 0.927 | 0.3816661 | 0.3191462 | 0.6051643 | 0.3780856 | 12 | 15 | 20 | 10
F-Al1 | Fluorographen_Alsheet | Al | 1 | water | 95 | Top | 2.02 | -5.64 | -3.27 | 2.37 | 0.129888 | 0.22244 | -1.538 | 99444609861456.4 | 4.455 | -4.455 | 1.185 | 8.374272 | 102700000000000 | 99444609861456.4 | water | F-Al1 ¦ water | Other | 1.538 | 0.22244 | 13.99758 | 0.5317279 | 0.185096 | 0.4682721 | 0.103017 | 0.462 | 0.380384 | 0.358412 | 0.3524928 | 0.329305 | 13 | 11 | 65 | 21
BNC_Fe1 | BNCNC_Fecage | Fe | 1 | water | 65 | Top | 2.12 | -5.22 | -3.41 | 1.81 | 0.465044 | 0.37655 | -0.76 | 7.025207 | 4.315 | -4.315 | 0.905 | 10.28686 | 6.7 | 7.025207 | water | BNC_Fe1 ¦ water | BNC cage | 0.76 | 0.37655 | 0.8466591 | 0.2582176 | 0.3134836 | 0.7417824 | 0.1638314 | 1 | 0.3770369 | 0.2858506 | 0.6737499 | 0.3526331 | 14 | 24 | 3 | 16
F-Al | Fluorographen_Alsheet | Al | 1 | Air | 95 | Top | 2.02 | -6.22 | -3.84 | 2.38 | 0.185518 | 0.19828 | -1.54 | 107494995537259 | 5.03 | -5.03 | 1.19 | 10.63063 | 981000000000000 | 107494995537259 | air | F-Al ¦ air | Other | 1.54 | 0.19828 | 14.03139 | 0.532431 | 0.1649686 | 0.467569 | 0.1021911 | 0.46 | 0.3724736 | 0.3486998 | 0.3435012 | 0.3231719 | 15 | 12 | 66 | 25
F-Ga1 | Fluorographene_Gasheet | Ga | 1 | water | 95 | Top | 2.06 | -5.63 | -3.28 | 2.35 | 0.20385 | 0.26138 | -1.2379 | 841087619.0 | 4.455 | -4.455 | 1.175 | 8.445543 | 863300000 | 841087619.0 | water | F-Ga1 ¦ water | Fluorographene | 1.2379 | 0.26138 | 8.924841 | 0.4262261 | 0.2175366 | 0.5737739 | 0.1046898 | 0.7621 | 0.3722598 | 0.3218813 | 0.5066094 | 0.3288215 | 16 | 14 | 48 | 22
BNC_Co | BNCNC_Cocage | Co | 1 | Air | 65 | Top | 1.95 | -4.57 | -3.55 | 1.02 | 0.275255 | 0.21367 | -1.39 | 313230047868.4 | 4.06 | -4.06 | 0.51 | 16.16039 | 323000000000 | 313230047868.4 | air | BNC_Co ¦ air | BNC cage | 1.39 | 0.21367 | 11.49586 | 0.4796977 | 0.1777898 | 0.5203023 | 0.3631714 | 0.61 | 0.3670555 | 0.3287437 | 0.4191764 | 0.373941 | 17 | 13 | 60 | 12
F-Ga | Fluorographene_Gasheet | Ga | 1 | Air | 95 | Top | 2.06 | -6.2 | -3.86 | 2.34 | 0.175791 | 0.23626 | -1.24 | 912722144.9 | 5.03 | -5.03 | 1.17 | 10.81235 | 5412000000 | 912722144.9 | air | F-Ga ¦ air | Fluorographene | 1.24 | 0.23626 | 8.960339 | 0.4269643 | 0.1966093 | 0.5730357 | 0.105537 | 0.76 | 0.3640366 | 0.3117868 | 0.4972509 | 0.3227866 | 18 | 17 | 51 | 27
G-Au1 | Graphene_Ausheet | Au | 1 | water | 95 | Top | 2.23 | -4.63 | -2.66 | 1.97 | 0.34905 | 0.23137 | -1.15 | 27480440.5 | 3.645 | -3.645 | 0.985 | 6.744175 | 28400000 | 27480440.5 | water | G-Au1 ¦ water | Graphene | 1.15 | 0.23137 | 7.439024 | 0.3953243 | 0.1925355 | 0.6046757 | 0.1429278 | 0.85 | 0.3560791 | 0.2939299 | 0.5379493 | 0.3258787 | 19 | 21 | 44 | 23
BNC_Au1 | BNCNC_Aucage | Au | 1 | water | 65 | Top | 2.17 | -5.636 | -3.715 | 1.921 | 0.341519 | 0.19223 | -1.33 | 30314714690.4 | 4.6755 | -4.6755 | 0.9605 | 11.37965 | 33000000000 | 30314714690.4 | water | BNC_Au1 ¦ water | BNC cage | 1.33 | 0.19223 | 10.48165 | 0.4586043 | 0.1599284 | 0.5413957 | 0.1489597 | 0.67 | 0.3556922 | 0.3092663 | 0.4402505 | 0.3236309 | 20 | 18 | 56 | 24
BN_Cu | BNNS_Cusheet | Cu | 1 | Air | 115 | Top | 2.04 | -6.08 | -4.35 | 1.73 | 0.04405 | 0.21312 | -1.227 | 550291877.5 | 5.215 | -5.215 | 0.865 | 15.72036 | 100000000 | 550291877.5 | air | BN_Cu ¦ air | BNNS | 1.227 | 0.21312 | 8.740593 | 0.4223941 | 0.1773316 | 0.5776059 | 0.1757332 | 0.773 | 0.3554115 | 0.2998629 | 0.4956538 | 0.3305855 | 21 | 19 | 52 | 20
G-Cu | Graphene_Cusheet | Cu | 1 | Air | 95 | Top | 1.97 | -4.16 | -1.83 | 2.33 | 0.267047 | 0.13684 | -1.504 | 26476604432741.8 | 2.995 | -2.995 | 1.165 | 3.849796 | 27300000000000 | 26476604432741.8 | air | G-Cu ¦ air | Graphene | 1.504 | 0.13684 | 13.42286 | 0.519775 | 0.1137835 | 0.480225 | 0.1063914 | 0.496 | 0.3494684 | 0.3167792 | 0.3399584 | 0.3073908 | 22 | 16 | 67 | 36
BN_Fe | BNNS_Fesheet | Fe | 1 | Air | 115 | Top | 2.12 | -6.11 | -2.42 | 3.69 | 0.288666 | 0.1981 | -1.211 | 295214116.5 | 4.265 | -4.265 | 1.845 | 4.9296 | 60000000 | 295214116.5 | air | BN_Fe ¦ air | BNNS | 1.211 | 0.1981 | 8.470137 | 0.4167692 | 0.1648186 | 0.5832308 | 0.03270242 | 0.789 | 0.3492813 | 0.2907939 | 0.4981736 | 0.297663 | 23 | 22 | 50 | 46
BNC_Pt | BNCNC_Ptcage | Pt | 1 | Air | 65 | Top | 2.22 | -5.51 | -3.68 | 1.83 | 0.272356 | 0.16797 | -1.32 | 20540854040.3 | 4.595 | -4.595 | 0.915 | 11.53772 | 211000000000 | 20540854040.3 | air | BNC_Pt ¦ air | BNC cage | 1.32 | 0.16797 | 10.31262 | 0.4550888 | 0.1397176 | 0.5449112 | 0.1610186 | 0.68 | 0.3469048 | 0.2974032 | 0.4368693 | 0.3196279 | 24 | 20 | 58 | 29
G-Cu1 | Graphene_Cusheet | Cu | 1 | water | 95 | Top | 1.97 | -4.49 | -2.16 | 2.33 | 0.326825 | 0.19894 | -1.146 | 23518504.1 | 3.325 | -3.325 | 1.165 | 4.744903 | 24300000 | 23518504.1 | water | G-Cu1 ¦ water | Graphene | 1.146 | 0.19894 | 7.37141 | 0.3939181 | 0.1655184 | 0.6060819 | 0.1063914 | 0.854 | 0.344991 | 0.2797182 | 0.5290237 | 0.3103256 | 25 | 26 | 46 | 33
BN_Cu1 | BNNS_Cusheet | Cu | 1 | water | 115 | Top | 2.04 | -5.66 | -4.34 | 1.32 | 0.322655 | 0.21409 | -1.071 | 1269542.6 | 5 | -5 | 0.66 | 18.93939 | 5910000 | 1269542.6 | water | BN_Cu1 ¦ water | BNNS | 1.071 | 0.21409 | 6.103647 | 0.3675514 | 0.1781397 | 0.6324486 | 0.2593724 | 0.929 | 0.3447662 | 0.2728456 | 0.5693456 | 0.3420715 | 26 | 27 | 35 | 18
G-Ni1 | Graphene_Nisheet | Ni | 1 | water | 95 | Top | 1.985 | -4.27 | -2.26 | 2.01 | 0.334997 | 0.23252 | -0.9833 | 41803.29 | 3.265 | -3.265 | 1.005 | 5.303595 | 42700 | 41803.29 | water | G-Ni1 ¦ water | Graphene | 0.9833 | 0.23252 | 4.62121 | 0.33672 | 0.1934936 | 0.66328 | 0.1382219 | 1 | 0.3447414 | 0.2651068 | 0.6100534 | 0.3193645 | 27 | 29 | 16 | 30
BCN_Pristine | BCNNS |  | 0 | Air | 115 | Top | 1.57 | -2.11 | -1.39 | 0.72 | -0.297594 | -0.404 | -0.114 | 8.452766e-11 | 1.75 | -1.75 | 0.36 | 4.253472 | 8.4e-11 | 8.452766e-11 | air | BCN_Pristine ¦ air | BNCNS | 0.114 | 0.404 | -10.073 | 0.03111267 | 0.3363519 | 0.9688873 | 0.5534695 | 0.57 | 0.3407633 | 0.1837323 | 0.5563182 | 0.4147107 | 28 | 43 | 39 | 8
BNNS_Thallium | BN sheet | Thallium | 1 | Air | 115 | Top | 2.36 | -5.66 | -2.39 | 3.27 | 0.193235 | 0.13048 | -1.3383 | 41874778781.6 | 4.025 | -4.025 | 1.635 | 4.95432 | 43100000000 | 41874778781.6 | air | BNNS_Thallium ¦ air | BNNS | 1.3383 | 0.13048 | 10.62195 | 0.4615222 | 0.108485 | 0.5384778 | 0.04891758 | 0.6617 | 0.3356985 | 0.2850036 | 0.4157696 | 0.2884812 | 29 | 25 | 61 | 51
FG-Ni | Fluorographene_Nisheet | Ni | 1 | Air | 95 | Top | 2.07 | -6.24 | -4.29 | 1.95 | 0.304233 | 0.21419 | -0.9369 | 6868.914 | 5.265 | -5.265 | 0.975 | 14.2155 | 7060 | 6868.914 | air | FG-Ni ¦ air | Fluorographene | 0.9369 | 0.21419 | 3.836888 | 0.3204078 | 0.178223 | 0.6795922 | 0.1453532 | 1 | 0.3353708 | 0.2493154 | 0.6072076 | 0.3145783 | 30 | 30 | 18 | 32
BN_Co | BNNS_Cosheet | Co | 1 | Air | 115 | Top | 2.11 | -6.23 | -2.79 | 3.44 | 0.341202 | 0.23029 | -0.8216 | 77.25288 | 4.51 | -4.51 | 1.72 | 5.91282 | 84 | 77.25288 | air | BN_Co ¦ air | BNNS | 0.8216 | 0.23029 | 1.887915 | 0.2798734 | 0.1916358 | 0.7201266 | 0.04187732 | 1 | 0.332629 | 0.2357546 | 0.6206796 | 0.2938535 | 31 | 31 | 15 | 48
BNC_Au | BNCNC_Aucage | Au | 1 | Air | 65 | Top | 2.17 | -5.69 | -3.92 | 1.77 | 0.350694 | 0.12482 | -1.28 | 4329906737.7 | 4.805 | -4.805 | 0.885 | 13.04408 | 4450000000 | 4329906737.7 | air | BNC_Au ¦ air | BNC cage | 1.28 | 0.12482 | 9.636479 | 0.4410265 | 0.1037697 | 0.5589735 | 0.1696478 | 0.72 | 0.3297132 | 0.2723981 | 0.4413026 | 0.3091631 | 32 | 28 | 55 | 34
BN_Co1 | BNNS_Cosheet | Co | 1 | water | 115 | Top | 2.11 | -5.69 | -2.96 | 2.73 | 0.370312 | 0.24414 | -0.678 | 0.2887834 | 4.325 | -4.325 | 1.365 | 6.851877 | 0.764 | 0.2887834 | water | BN_Co1 ¦ water | BNNS | 0.678 | 0.24414 | -0.5394278 | 0.2293901 | 0.2031741 | 0.7706099 | 0.07709682 | 1 | 0.3271476 | 0.2162821 | 0.6353916 | 0.2993106 | 33 | 35 | 10 | 44
G-Ni | Graphene_Nisheet | Ni | 1 | Air | 95 | Top | 2.06 | -4.15 | -2.17 | 1.98 | 0.274793 | 0.17307 | -0.945 | 9414.699 | 3.16 | -3.16 | 0.99 | 5.043232 | 9600 | 9414.699 | air | G-Ni ¦ air | Graphene | 0.945 | 0.17307 | 3.973806 | 0.3232554 | 0.1439663 | 0.6767446 | 0.1417335 | 1 | 0.3222376 | 0.2336109 | 0.5929355 | 0.3038622 | 34 | 32 | 27 | 38
BN_Ni | BNNS_Nisheet | Ni | 1 | Air | 115 | Top | 2.08 | -6.13 | -4.09 | 2.04 | 0.276147 | 0.17252 | -0.894 | 1293.385 | 5.11 | -5.11 | 1.02 | 12.80005 | 1310 | 1293.385 | air | BN_Ni ¦ air | BNNS | 0.894 | 0.17252 | 3.111728 | 0.3053261 | 0.1435081 | 0.6946739 | 0.1348136 | 1 | 0.3184685 | 0.2244171 | 0.596338 | 0.3005478 | 35 | 33 | 23 | 43
BN_Au | BNNS_Ausheet | Au | 1 | Air | 115 | Top | 2.22 | -5.53 | -3.79 | 1.74 | 0.074377 | 0.18378 | -0.7767 | 13.45698 | 4.66 | -4.66 | 0.87 | 12.48023 | 13 | 13.45698 | air | BN_Au ¦ air | BNNS | 0.7767 | 0.18378 | 1.128948 | 0.2640886 | 0.1528887 | 0.7359114 | 0.1741856 | 1 | 0.3139732 | 0.2084887 | 0.6083378 | 0.3071126 | 36 | 36 | 17 | 37
BNC_Ni1 | BNCNC_Nicage | Ni | 1 | water | 65 | Top | 2.01 | -5.48 | -3.5 | 1.98 | 0.340965 | 0.21102 | -0.64 | 0.06580203 | 4.49 | -4.49 | 0.99 | 10.18187 | 0.07 | 0.06580203 | water | BNC_Ni1 ¦ water | BNC cage | 0.64 | 0.21102 | -1.181761 | 0.2160309 | 0.1755821 | 0.7839691 | 0.1417335 | 1 | 0.313439 | 0.1958065 | 0.6270267 | 0.3026244 | 37 | 38 | 12 | 39
BNC_Pt1 | BNCNC_Ptcage | Pt | 1 | water | 65 | Top | 2.22 | -5.53 | -3.52 | 2.01 | 0.334313 | 0.20417 | -0.65 | 0.0971123 | 4.525 | -4.525 | 1.005 | 10.18688 | 0.1 | 0.0971123 | water | BNC_Pt1 ¦ water | BNC cage | 0.65 | 0.20417 | -1.012726 | 0.2195465 | 0.1698755 | 0.7804535 | 0.1382219 | 1 | 0.3118595 | 0.194711 | 0.6240409 | 0.3005617 | 38 | 39 | 13 | 42
BN_Fe1 | BNNS_Fesheet | Fe | 1 | water | 115 | Top | 2.12 | -5.68 | -2.19 | 3.49 | 0.277088 | 0.19593 | -0.6248 | 0.03641716 | 3.935 | -3.935 | 1.745 | 4.436741 | 892.9 | 0.03641716 | water | BN_Fe1 ¦ water | BNNS | 0.6248 | 0.19593 | -1.438694 | 0.2106873 | 0.1630108 | 0.7893127 | 0.03993718 | 1 | 0.3073418 | 0.186849 | 0.6230669 | 0.2779594 | 39 | 42 | 14 | 59
FG-Ni1 | Fluorographene_Nisheet | Ni | 1 | water | 95 | Top | 2.07 | -5.47 | -3.51 | 1.96 | 0.316776 | 0.22625 | -0.4624 | 6.549043e-05 | 4.49 | -4.49 | 0.98 | 10.28577 | 5.8e-06 | 6.549043e-05 | water | FG-Ni1 ¦ water | Fluorographene | 0.4624 | 0.22625 | -4.183822 | 0.1535947 | 0.1882701 | 0.8464053 | 0.1441343 | 1 | 0.306027 | 0.1709324 | 0.6445891 | 0.3006674 | 40 | 45 | 8 | 41
G-Au | Graphene_Ausheet | Au | 1 | Air | 95 | Top | 2.23 | -4.47 | -2.46 | 2.01 | 0.170867 | 0.14995 | -0.8232 | 82.21674 | 3.465 | -3.465 | 1.005 | 5.973246 | 83.7 | 82.21674 | air | G-Au ¦ air | Graphene | 0.8232 | 0.14995 | 1.91496 | 0.2804359 | 0.1247053 | 0.7195641 | 0.1382219 | 1 | 0.3059693 | 0.2025706 | 0.5937949 | 0.2930996 | 41 | 37 | 26 | 49
G-Ag | Graphene_Agsheet | Ag | 1 | Air | 95 | Top | 2.22 | -4.27 | -2.26 | 2.01 | 0.186011 | 0.09786 | -1.06 | 827387.2 | 3.265 | -3.265 | 1.005 | 5.303595 | 846000 | 827387.2 | air | G-Ag ¦ air | Graphene | 1.06 | 0.09786 | 5.917709 | 0.3636843 | 0.08130962 | 0.6363157 | 0.1382219 | 0.94 | 0.3052607 | 0.222497 | 0.535787 | 0.2884057 | 42 | 34 | 45 | 52
BNCNC_Thallium | BNCcage | Thallium | 1 | Air | 65 | Top | 4.75 | -5.52 | -4.22 | 1.3 | 0.189019 | 0.22358 | -0.4262 | 1.600557e-05 | 4.87 | -4.87 | 0.65 | 18.24377 | 1.62e-05 | 1.600557e-05 | air | BNCNC_Thallium ¦ air | BNC cage | 0.4262 | 0.22358 | -4.795729 | 0.1408683 | 0.1860457 | 0.8591317 | 0.2648019 | 1 | 0.302592 | 0.163457 | 0.6462446 | 0.3228609 | 43 | 47 | 7 | 26
BNC_Ni | BNCNC_Nicage | Ni | 1 | Air | 65 | Top | 2.01 | -5.43 | -3.23 | 2.2 | 0.326103 | 0.12908 | -0.81 | 49.18516 | 4.33 | -4.33 | 1.1 | 8.522227 | 50 | 49.18516 | air | BNC_Ni ¦ air | BNC cage | 0.81 | 0.12908 | 1.691834 | 0.2757954 | 0.1073187 | 0.7242046 | 0.1182058 | 1 | 0.2980866 | 0.191557 | 0.5877684 | 0.2834163 | 44 | 41 | 29 | 54
G-Al1 | Graphene_Alsheet | Al | 1 | water | 95 | Top | 2.54 | -4.73 | -2.31 | 2.42 | 0.180721 | 0.22538 | -0.3427 | 6.206247e-07 | 3.52 | -3.52 | 1.21 | 5.12 | 6.25e-07 | 6.206247e-07 | water | G-Al1 ¦ water | Graphene | 0.3427 | 0.22538 | -6.207171 | 0.1115134 | 0.1875453 | 0.8884866 | 0.09895578 | 1 | 0.2973208 | 0.1495294 | 0.6527154 | 0.2872061 | 45 | 49 | 5 | 53
BNC_Ag | BNCNC_Agcage | Ag | 1 | Air | 65 | Top | 2.24 | -5.58 | -4.11 | 1.47 | 0.1932 | 0.09207 | -0.9 | 1633.612 | 4.845 | -4.845 | 0.735 | 15.96872 | 1665 | 1633.612 | air | BNC_Ag ¦ air | BNC cage | 0.9 | 0.09207 | 3.213149 | 0.3074354 | 0.07648602 | 0.6925646 | 0.2233605 | 1 | 0.2920815 | 0.1919607 | 0.5691073 | 0.2983614 | 46 | 40 | 36 | 45
BNCNC_Thallium | BNCcage | Thallium | 1 | Water | 65 | Top | 4.75 | -5.33 | -4.05 | 1.28 | 0.208019 | 0.23125 | -0.1932 | 1.843979e-09 | 4.69 | -4.69 | 0.64 | 17.18445 | 1.854e-09 | 1.843979e-09 | water | BNCNC_Thallium ¦ water | BNC cage | 0.1932 | 0.23125 | -8.734244 | 0.05895588 | 0.1924355 | 0.9410441 | 0.270401 | 0.966 | 0.2887654 | 0.1256957 | 0.651583 | 0.3177065 | 47 | 52 | 6 | 31
G-Ga1 | Graphene_Gasheet | Ga | 1 | water | 95 | Top | 2.62 | -4.78 | -2.63 | 2.15 | 0.147469 | 0.20546 | -0.227 | 6.872175e-09 | 3.705 | -3.705 | 1.075 | 6.384663 | 6.9e-09 | 6.872175e-09 | water | G-Ga1 ¦ water | Graphene | 0.227 | 0.20546 | -8.162906 | 0.07083846 | 0.1709501 | 0.9291615 | 0.1231302 | 1 | 0.2825477 | 0.1208943 | 0.6542124 | 0.2829949 | 48 | 54 | 4 | 55
G-Ag1 | Graphene_Agsheet | Ag | 1 | water | 95 | Top | 2.19 | -4.56 | -2.19 | 2.37 | 0.265993 | 0.06593 | -0.8768 | 662.1979 | 3.375 | -3.375 | 1.185 | 4.806171 | 679.9 | 662.1979 | water | G-Ag1 ¦ water | Graphene | 0.8768 | 0.06593 | 2.820988 | 0.2992793 | 0.05470904 | 0.7007207 | 0.103017 | 1 | 0.2817395 | 0.1769942 | 0.5620278 | 0.266944 | 49 | 44 | 37 | 61
BN_Au1 | BNNS_Ausheet | Au | 1 | water | 115 | Top | 2.22 | -5.46 | -3.67 | 1.79 | 0.31068 | 0.18741 | -0.2864 | 6.936846e-08 | 4.565 | -4.565 | 0.895 | 11.64203 | 1.046e-07 | 6.936846e-08 | water | BN_Au1 ¦ water | BNNS | 0.2864 | 0.18741 | -7.158838 | 0.09172086 | 0.1559129 | 0.9082791 | 0.1667071 | 1 | 0.2807093 | 0.1238169 | 0.644021 | 0.2892874 | 50 | 53 | 9 | 50
BCN_Ni | BCNNS_Nisheet | Ni | 1 | Air | 115 | Top | 2.6 | -2.97 | -1.51 | 1.46 | 0.055909 | -0.02043 | -0.9149 | 2917.502 | 2.24 | -2.24 | 0.73 | 3.436712 | 2970 | 2917.502 | air | BCN_Ni ¦ air | BNCNS | 0.9149 | 0.02043 | 3.465011 | 0.3126736 | 0.01680343 | 0.6873264 | 0.2255311 | 1 | 0.2692561 | 0.1647385 | 0.5441867 | 0.2814146 | 51 | 46 | 43 | 57
BN_Pristine | BNNS |  | 0 | Air | 115 | Top | 4.87 | -6.06 | -1.19 | 4.87 | -0.021133 | 0.1567 | -0.2674 | 3.311278e-08 | 3.625 | -3.625 | 2.435 | 2.69828 | 3.31e-08 | 3.311278e-08 | air | BN_Pristine ¦ air | BNNS | 0.2674 | 0.1567 | -7.480004 | 0.08504131 | 0.1303287 | 0.9149587 | 0.002112907 | 1 | 0.2691397 | 0.107685 | 0.6351232 | 0.2480253 | 52 | 55 | 11 | 63
BNC_Ag1 | BNCNC_Agcage | Ag | 1 | water | 65 | Top | 2.24 | -5.61 | -4.07 | 1.54 | 0.9199 | 0.09359 | -0.52 | 0.0006163387 | 4.84 | -4.84 | 0.77 | 15.21143 | 0.00066 | 0.0006163387 | water | BNC_Ag1 ¦ water | BNC cage | 0.52 | 0.09359 | -3.210181 | 0.1738443 | 0.07775232 | 0.8261557 | 0.2089557 | 1 | 0.2658698 | 0.1257983 | 0.5963321 | 0.2825013 | 53 | 51 | 24 | 56
BN_Ga1 | BNNS_Gasheet | Ga | 1 | water | 115 | Top | 4.96 | -5.74 | -1.38 | 4.36 | 0.030491 | 0.02828 | -0.8291 | 103.4406 | 3.56 | -3.56 | 2.18 | 2.906789 | 103.56 | 103.4406 | water | BN_Ga1 ¦ water | BNNS | 0.8291 | 0.02828 | 2.014691 | 0.2825101 | 0.02334319 | 0.7174899 | 0.01330215 | 1 | 0.2658393 | 0.1529266 | 0.5528353 | 0.2379144 | 54 | 48 | 40 | 66
BN_Al1 | BNNS_Alsheet | Al | 1 | water | 115 | Top | 4.98 | -5.7 | -1.74 | 3.96 | -0.005572 | 0.01415 | -0.8351 | 130.6507 | 3.72 | -3.72 | 1.98 | 3.494545 | 130.82 | 130.6507 | water | BN_Al1 ¦ water | BNNS | 0.8351 | 0.01415 | 2.116112 | 0.2846194 | 0.01157162 | 0.7153806 | 0.0240947 | 1 | 0.2615525 | 0.1480955 | 0.5477048 | 0.2367524 | 55 | 50 | 42 | 68
BCNNS_In | BCNsheet | In | 1 | Air | 115 | Top | 2.97 | -2.214 | -1.788 | 0.426 | 0.063977 | -0.07733 | -0.4546 | 4.834266e-05 | 2.001 | -2.001 | 0.213 | 9.399063 | 2.11e-20 | 4.834266e-05 | air | BCNNS_In ¦ air | Other | 0.4546 | 0.07733 | -4.315669 | 0.1508525 | 0.06420627 | 0.8491475 | 1 | 1 | 0.255853 | 0.1075294 | 0.595512 | 0.4343471 | 56 | 56 | 25 | 4
BNCNC_In | BNCcage | In | 1 | Air | 65 | Top | 3.68 | -5.28 | -4.54 | 0.74 | 0.053297 | 0.08078 | -0.3544 | 9.785882e-07 | 4.91 | -4.91 | 0.37 | 32.57851 | 9.86e-07 | 9.785882e-07 | air | BNCNC_In ¦ air | BNC cage | 0.3544 | 0.08078 | -6.0094 | 0.1156266 | 0.06708043 | 0.8843734 | 0.5359826 | 1 | 0.2499575 | 0.09135354 | 0.6037068 | 0.3388833 | 57 | 57 | 22 | 19
BCN_Ni1 | BCNNS_Nisheet | Ni | 1 | water | 115 | Top | 2.43 | -2.69 | -1.37 | 1.32 | -0.00262 | 0.074002 | -0.2826 | 5.983135e-08 | 2.03 | -2.03 | 0.66 | 3.121894 | 6e-09 | 5.983135e-08 | water | BCN_Ni1 ¦ water | BNCNS | 0.2826 | 0.074002 | -7.223071 | 0.09038495 | 0.06143375 | 0.909615 | 0.2593724 | 1 | 0.2426505 | 0.07590935 | 0.6064965 | 0.2793431 | 58 | 59 | 19 | 58
BNNS_In | BN sheet | In | 1 | Air | 115 | Top | 4.39 | -5.89 | -2.92 | 2.97 | 0.068832 | 0.02136 | -0.4685 | 8.304036e-05 | 4.405 | -4.405 | 1.485 | 6.533342 | 8.39e-05 | 8.304036e-05 | air | BNNS_In ¦ air | BNNS | 0.4685 | 0.02136 | -4.080711 | 0.1557391 | 0.01757821 | 0.8442609 | 0.06330765 | 1 | 0.2381791 | 0.08665868 | 0.5758835 | 0.2335089 | 59 | 58 | 34 | 69
BCNNS_In | BCNsheet | In | 1 | Water | 115 | Top | 3.11 | -2.69 | -1.88 | 0.81 | 0.051049 | -0.08022 | -0.1409 | 2.408258e-10 | 2.285 | -2.285 | 0.405 | 6.445957 | 4.17e-15 | 2.408258e-10 | water | BCNNS_In ¦ water | Other | 0.1409 | 0.08022 | -9.618297 | 0.04056952 | 0.0666139 | 0.9594305 | 0.4815791 | 0.7045 | 0.2347595 | 0.05359171 | 0.5003317 | 0.3203569 | 60 | 64 | 49 | 28
BNCNC_In | BNCcage | In | 1 | Water | 65 | Top | 3.68 | -5.19 | -4.16 | 1.03 | 0.098221 | 0.08078 | -0.1082 | 6.744637e-11 | 4.675 | -4.675 | 0.515 | 21.21905 | 6.76e-11 | 6.744637e-11 | water | BNCNC_In ¦ water | BNC cage | 0.1082 | 0.08078 | -10.17104 | 0.02907365 | 0.06708043 | 0.9709263 | 0.3587372 | 0.541 | 0.2326469 | 0.04807704 | 0.4374174 | 0.2947789 | 61 | 65 | 57 | 47
G-Al | Graphene_Alsheet | Al | 1 | Air | 95 | Top | 2.63 | -5.41 | -3.35 | 2.06 | -0.019522 | 0.01484 | -0.41 | 8.519901e-06 | 4.38 | -4.38 | 1.03 | 9.312816 | 9.5e-08 | 8.519901e-06 | air | G-Al ¦ air | Graphene | 0.41 | 0.01484 | -5.069565 | 0.1351731 | 0.01214646 | 0.8648269 | 0.1325965 | 1 | 0.2318932 | 0.0736598 | 0.577824 | 0.2436806 | 62 | 60 | 33 | 64
BCN_Ga | BCNNS_Gasheet | Ga | 1 | Air | 115 | Top | 2.83 | -2.67 | -2.06 | 0.61 | -0.05274 | -0.02309 | -0.3634 | 1.389094e-06 | 2.365 | -2.365 | 0.305 | 9.169221 | 1.38e-06 | 1.389094e-06 | air | BCN_Ga ¦ air | BNCNS | 0.3634 | 0.02309 | -5.857269 | 0.1187906 | 0.01901945 | 0.8812094 | 0.6701441 | 1 | 0.2313659 | 0.06890505 | 0.5838497 | 0.3516137 | 63 | 61 | 30 | 17
BCN_Al1 | BCNNS_Alsheet | Al | 1 | water | 115 | Top | 2.92 | -2.67 | -1.8 | 0.87 | -2.175269 | -0.05231 | -0.2104 | 3.601606e-09 | 2.235 | -2.235 | 0.435 | 5.741638 | 3.6e-09 | 3.601606e-09 | water | BCN_Al1 ¦ water | BNCNS | 0.2104 | 0.05231 | -8.443504 | 0.06500264 | 0.04336235 | 0.9349974 | 0.4419154 | 1 | 0.2303455 | 0.05418249 | 0.6043444 | 0.3078921 | 64 | 63 | 21 | 35
P-FG | Fluorographenesheet |  | 0 | Air | 95 | Top | 3.09 | -6.13 | -4.08 | 2.04 | -0.015373 | -0.0181 | -0.364 | 1.421915e-06 | 5.105 | -5.105 | 1.02 | 12.77501 | 1.4e-06 | 1.421915e-06 | air | P-FG ¦ air | Fluorographene | 0.364 | 0.0181 | -5.847126 | 0.1190016 | 0.01486233 | 0.8809984 | 0.1348136 | 1 | 0.2297452 | 0.06693196 | 0.5821446 | 0.2433216 | 65 | 62 | 31 | 65
BNC_Cu | BNCNC_Cucage | Cu | 1 | Air | 65 | Top | 5.48 | -5.94 | -4.67 | 1.27 | 0.417279 | 0.0375 | -0.18 | 1.103138e-09 | 5.305 | -5.305 | 0.635 | 22.15986 | 1.11e-09 | 1.103138e-09 | air | BNC_Cu ¦ air | BNC cage | 0.18 | 0.0375 | -8.95737 | 0.05431535 | 0.03102428 | 0.9456847 | 0.2732667 | 0.9 | 0.2232728 | 0.04266981 | 0.5615466 | 0.2693922 | 66 | 68 | 38 | 60
BN_Al | BNNS_Alsheet | Al | 1 | Air | 115 | Top | 4.98 | -6.15 | -1.17 | 4.98 | -0.013992 | 0.01932 | -0.2482 | 1.56837e-08 | 3.66 | -3.66 | 2.49 | 2.68988 | 1.57e-08 | 1.56837e-08 | air | BN_Al ¦ air | BNNS | 0.2482 | 0.01932 | -7.804552 | 0.07829144 | 0.0158787 | 0.9217086 | 0 | 1 | 0.2220098 | 0.04708507 | 0.5906932 | 0.2125928 | 67 | 66 | 28 | 74
BNC_Cu1 | BNCNC_Cucage | Cu | 1 | water | 65 | Top | 5.48 | -5.61 | -4.31 | 1.3 | 0.090031 | 0.03858 | -0.12 | 1.067628e-10 | 4.96 | -4.96 | 0.65 | 18.92431 | 1.1e-10 | 1.067628e-10 | water | BNC_Cu1 ¦ water | BNC cage | 0.12 | 0.03858 | -9.97158 | 0.03322201 | 0.03192402 | 0.966778 | 0.2648019 | 0.6 | 0.219414 | 0.03257301 | 0.4461252 | 0.2658598 | 68 | 70 | 54 | 62
BN_Ga | BNNS_Gasheet | Ga | 1 | Air | 115 | Top | 4.96 | -6.19 | -1.23 | 4.96 | 0.023796 | 0.02657 | -0.1766 | 9.664022e-10 | 3.71 | -3.71 | 2.48 | 2.77502 | 9.67e-10 | 9.664022e-10 | air | BN_Ga ¦ air | BNNS | 0.1766 | 0.02657 | -9.014842 | 0.05312006 | 0.02191861 | 0.9468799 | 0.0003771941 | 0.883 | 0.2193915 | 0.03751933 | 0.5513434 | 0.211963 | 69 | 69 | 41 | 75
G-Ga | Graphene_Gasheet | Ga | 1 | Air | 95 | Top | 2.71 | -5.45 | -3.45 | 2 | 0.000626 | 0.00026 | -0.29 | 7.980216e-08 | 4.45 | -4.45 | 1 | 9.90125 | 7.9e-08 | 7.980216e-08 | air | G-Ga ¦ air | Graphene | 0.29 | 0.00026 | -7.097985 | 0.09298647 | 0 | 0.9070135 | 0.1393808 | 1 | 0.2185973 | 0.04649323 | 0.5814027 | 0.2371748 | 70 | 67 | 32 | 67
BCN_Ga1 | BCNNS_Gasheet | Ga | 1 | water | 115 | Top | 2.83 | -2.62 | -1.78 | 0.84 | -0.03227 | -0.02297 | -0.1062 | 6.239526e-11 | 2.2 | -2.2 | 0.42 | 5.761905 | 6.24e-11 | 6.239526e-11 | water | BCN_Ga1 ¦ water | BNCNS | 0.1062 | 0.02297 | -10.20485 | 0.02837054 | 0.01891948 | 0.9716295 | 0.461039 | 0.531 | 0.2132419 | 0.02364501 | 0.4142937 | 0.3007207 | 71 | 73 | 62 | 40
BNNS_In | BN sheet | In | 1 | Water | 115 | Top | 4.98 | -5.62 | -2.389 | 3.231 | 0.05472 | 0.01639 | -0.1362 | 2.005656e-10 | 4.0045 | -4.0045 | 1.6155 | 4.963176 | 2.01e-10 | 2.005656e-10 | water | BNNS_In ¦ water | BNNS | 0.1362 | 0.01639 | -9.697743 | 0.03891721 | 0.01343775 | 0.9610828 | 0.05063717 | 0.681 | 0.2131585 | 0.02617748 | 0.4699917 | 0.2180505 | 72 | 71 | 53 | 72
BN_Pristine1 | BNNS |  | 0 | water | 115 | Top | 4.87 | -5.74 | -0.863 | 4.877 | -0.020603 | 0.01606 | -0.088 | 3.072613e-11 | 3.3015 | -3.3015 | 2.4385 | 2.23496 | 3.488e-11 | 3.072613e-11 | water | BN_Pristine1 ¦ water | BNNS | 0.088 | 0.01606 | -10.51249 | 0.02197223 | 0.01316283 | 0.9780278 | 0.001975609 | 0.44 | 0.2096596 | 0.01756753 | 0.3768707 | 0.2065412 | 73 | 74 | 64 | 76
P-G | Graphenesheet |  | 0 | Air | 95 | Top | 3.69 | -5.25 | -2.71 | 2.54 | 0.003122 | -0.0003 | -0.16 | 5.064771e-10 | 3.98 | -3.98 | 1.27 | 6.236378 | 5.1e-10 | 5.064771e-10 | air | P-G ¦ air | Graphene | 0.16 | 0.0003 | -9.29544 | 0.04728423 | 3.332361e-05 | 0.9527158 | 0.0898613 | 0.8 | 0.2094702 | 0.02365878 | 0.5105565 | 0.2227107 | 74 | 72 | 47 | 71
P-FG1 | Fluorographenesheet |  | 0 | water | 95 | Top | 3.09 | -5.7 | -3.68 | 2.02 | -0.038148 | -0.00389 | -0.1156 | 8.995897e-11 | 4.69 | -4.69 | 1.01 | 10.88916 | 9.01e-11 | 8.995897e-11 | water | P-FG1 ¦ water | Fluorographene | 0.1156 | 0.00389 | -10.04596 | 0.03167516 | 0.003024118 | 0.9683248 | 0.1370746 | 0.578 | 0.2075447 | 0.01734964 | 0.4260746 | 0.2314897 | 75 | 75 | 59 | 70
P-G1 | Graphenesheet |  | 0 | water | 95 | Top | 3.69 | -5.2 | -2.63 | 2.57 | 0.002343 | 0.00065 | -0.0255 | 2.697983e-12 | 3.915 | -3.915 | 1.285 | 5.963901 | 2.7e-13 | 2.697983e-12 | water | P-G1 ¦ water | Graphene | 0.0255 | 0.00065 | -11.56896 | 0 | 0.0003249052 | 1 | 0.08772038 | 0.1275 | 0.20013 | 0.0001624526 | 0.25113 | 0.2176415 | 76 | 76 | 69 | 73

## Old_vs_New_Ranks
Candidate_Key | SPI_sensor_full | SPI_device_revised | Rank_full | Rank_device_revised | Rank_SPI1 | Rank_SPI2 | SPI_sensor | SPI_device | Sensor_rank_change_new_minus_old | Device_rank_change_new_minus_old
BN_Ni1 ¦ water | 0.6505607 | 0.5558678 | 1 | 1 | 1 | 1 | 0.8988785 | 0.8598638 | 0 | 0
BCN_Pristine1 ¦ water | 0.5263134 | 0.468601 | 2 | 2 | 76 | 76 | 0.02554038 | 0.19219 | -74 | -74
BNC_Al1 ¦ water | 0.5129073 | 0.4317202 | 3 | 5 | 74 | 73 | 0.4087846 | 0.5111778 | -71 | -68
BNC_Ga1 ¦ water | 0.4971017 | 0.4154135 | 4 | 7 | 75 | 74 | 0.3759002 | 0.4838795 | -71 | -67
BNC_Pristine1 ¦ water | 0.4787285 | 0.4282435 | 5 | 6 | 68 | 57 | 0.5279789 | 0.6084787 | -63 | -51
BNNS_Thallium ¦ water | 0.4573672 | 0.3538822 | 6 | 15 | 73 | 75 | 0.4177783 | 0.4046157 | -67 | -60
BNC_Co1 ¦ water | 0.4408493 | 0.3922398 | 7 | 9 | 71 | 67 | 0.4691312 | 0.5603903 | -64 | -58
BNC_Fe ¦ air | 0.4194466 | 0.3703781 | 8 | 14 | 59 | 48 | 0.570808 | 0.6173243 | -51 | -34
BNC_Al ¦ air | 0.3932581 | 0.3764068 | 9 | 11 | 72 | 65 | 0.4601201 | 0.5659289 | -63 | -54
BNC_Ga ¦ air | 0.3884937 | 0.3706054 | 10 | 13 | 69 | 58 | 0.5180479 | 0.6045439 | -59 | -45
BCN_Al ¦ air | 0.3854326 | 0.4644097 | 11 | 3 | 70 | 45 | 0.5100861 | 0.624923 | -59 | -42
BNC_Pristine ¦ air | 0.3816661 | 0.3780856 | 12 | 10 | 37 | 20 | 0.6366727 | 0.6943908 | -25 | -10
F-Al1 ¦ water | 0.380384 | 0.329305 | 13 | 21 | 65 | 62 | 0.5461456 | 0.5742337 | -52 | -41
BNC_Fe1 ¦ water | 0.3770369 | 0.3526331 | 14 | 16 | 13 | 16 | 0.6935448 | 0.7093769 | 1 | 0
F-Al ¦ air | 0.3724736 | 0.3231719 | 15 | 25 | 66 | 63 | 0.5399079 | 0.5691162 | -51 | -38
F-Ga1 ¦ water | 0.3722598 | 0.3288215 | 16 | 22 | 50 | 51 | 0.5979469 | 0.613963 | -34 | -29
BNC_Co ¦ air | 0.3670555 | 0.373941 | 17 | 12 | 61 | 37 | 0.5647955 | 0.6475097 | -44 | -25
F-Ga ¦ air | 0.3640366 | 0.3227866 | 18 | 27 | 54 | 56 | 0.5914583 | 0.6095358 | -36 | -29
G-Au1 ¦ water | 0.3560791 | 0.3258787 | 19 | 23 | 47 | 43 | 0.6029087 | 0.634373 | -28 | -20
BNC_Au1 ¦ water | 0.3556922 | 0.3236309 | 20 | 24 | 60 | 54 | 0.5679469 | 0.6103036 | -40 | -30
BN_Cu ¦ air | 0.3554115 | 0.3305855 | 21 | 20 | 55 | 44 | 0.5875814 | 0.6334177 | -34 | -24
G-Cu ¦ air | 0.3494684 | 0.3073908 | 22 | 36 | 67 | 66 | 0.5298225 | 0.5637481 | -45 | -30
BN_Fe ¦ air | 0.3492813 | 0.297663 | 23 | 46 | 56 | 69 | 0.5861282 | 0.5462496 | -33 | -23
BNC_Pt ¦ air | 0.3469048 | 0.3196279 | 24 | 29 | 62 | 53 | 0.563372 | 0.6108689 | -38 | -24
G-Cu1 ¦ water | 0.344991 | 0.3103256 | 25 | 33 | 51 | 52 | 0.5954758 | 0.612988 | -26 | -19
BN_Cu1 ¦ water | 0.3447662 | 0.3420715 | 26 | 18 | 45 | 31 | 0.6097576 | 0.668056 | -19 | -13
G-Ni1 ¦ water | 0.3447414 | 0.3193645 | 27 | 30 | 40 | 36 | 0.626634 | 0.6504103 | -13 | -6
BCN_Pristine ¦ air | 0.3407633 | 0.4147107 | 28 | 8 | 53 | 24 | 0.5919459 | 0.6810477 | -25 | -16
BNNS_Thallium ¦ air | 0.3356985 | 0.2884812 | 29 | 51 | 64 | 71 | 0.5515556 | 0.5387655 | -35 | -20
FG-Ni ¦ air | 0.3353708 | 0.3145783 | 30 | 32 | 39 | 33 | 0.6286397 | 0.6545496 | -9 | -1
BN_Co ¦ air | 0.332629 | 0.2938535 | 31 | 48 | 34 | 59 | 0.6488228 | 0.60425 | -3 | -11
BNC_Au ¦ air | 0.3297132 | 0.3091631 | 32 | 34 | 63 | 55 | 0.5583584 | 0.6097438 | -31 | -21
BN_Co1 ¦ water | 0.3271476 | 0.2993106 | 33 | 44 | 23 | 34 | 0.6724308 | 0.6531373 | 10 | 10
G-Ni ¦ air | 0.3222376 | 0.3038622 | 34 | 38 | 44 | 40 | 0.6173627 | 0.6447743 | -10 | -2
BN_Ni ¦ air | 0.3184685 | 0.3005478 | 35 | 43 | 43 | 38 | 0.6243988 | 0.6474164 | -8 | 5
BN_Au ¦ air | 0.3139732 | 0.3071126 | 36 | 37 | 36 | 27 | 0.6436699 | 0.6750449 | 0 | 10
BNC_Ni1 ¦ water | 0.313439 | 0.3026244 | 37 | 39 | 24 | 22 | 0.6696089 | 0.683959 | 13 | 17
BNC_Pt1 ¦ water | 0.3118595 | 0.3005617 | 38 | 42 | 28 | 26 | 0.6665138 | 0.6803201 | 10 | 16
BN_Fe1 ¦ water | 0.3073418 | 0.2779594 | 39 | 59 | 25 | 49 | 0.668026 | 0.6164565 | 14 | 10
FG-Ni1 ¦ water | 0.306027 | 0.3006674 | 40 | 41 | 12 | 17 | 0.6983383 | 0.7063844 | 28 | 24
G-Au ¦ air | 0.3059693 | 0.2930996 | 41 | 49 | 38 | 35 | 0.6287904 | 0.6520276 | 3 | 14
G-Ag ¦ air | 0.3052607 | 0.2884057 | 42 | 52 | 57 | 47 | 0.5826485 | 0.6174211 | -15 | 5
BNCNC_Thallium ¦ air | 0.302592 | 0.3228609 | 43 | 26 | 9 | 6 | 0.7027705 | 0.7386941 | 34 | 20
BNC_Ni ¦ air | 0.2980866 | 0.2834163 | 44 | 54 | 41 | 41 | 0.6255012 | 0.6412164 | 3 | 13
G-Al1 ¦ water | 0.2973208 | 0.2872061 | 45 | 53 | 4 | 18 | 0.7149563 | 0.6986458 | 41 | 35
BNC_Ag ¦ air | 0.2920815 | 0.2983614 | 46 | 45 | 46 | 32 | 0.6037205 | 0.6569406 | 0 | 13
BNCNC_Thallium ¦ water | 0.2887654 | 0.3177065 | 47 | 31 | 2 | 2 | 0.7374265 | 0.7655644 | 45 | 29
G-Ga1 ¦ water | 0.2825477 | 0.2829949 | 48 | 55 | 3 | 14 | 0.7263151 | 0.7190226 | 45 | 41
G-Ag1 ¦ water | 0.2817395 | 0.266944 | 49 | 61 | 48 | 50 | 0.6005383 | 0.6150282 | 1 | 11
BN_Au1 ¦ water | 0.2807093 | 0.2892874 | 50 | 50 | 5 | 13 | 0.713512 | 0.7252306 | 45 | 37
BCN_Ni ¦ air | 0.2692561 | 0.2814146 | 51 | 57 | 58 | 42 | 0.5738889 | 0.6350061 | -7 | 15
BN_Pristine ¦ air | 0.2691397 | 0.2480253 | 52 | 63 | 7 | 60 | 0.7086124 | 0.5862902 | 45 | 3
BNC_Ag1 ¦ water | 0.2658698 | 0.2825013 | 53 | 56 | 30 | 21 | 0.6575317 | 0.6942248 | 23 | 35
BN_Ga1 ¦ water | 0.2658393 | 0.2379144 | 54 | 66 | 49 | 72 | 0.5979635 | 0.5257015 | 5 | -6
BN_Al1 ¦ water | 0.2615525 | 0.2367524 | 55 | 68 | 52 | 70 | 0.5936361 | 0.5400229 | 3 | -2
BCNNS_In ¦ air | 0.255853 | 0.4343471 | 56 | 4 | 42 | 15 | 0.6245889 | 0.7184417 | 14 | -11
BNCNC_In ¦ air | 0.2499575 | 0.3388833 | 57 | 19 | 21 | 5 | 0.6776605 | 0.7444553 | 36 | 14
BCN_Ni1 ¦ water | 0.2426505 | 0.2793431 | 58 | 58 | 19 | 12 | 0.6860861 | 0.7253024 | 39 | 46
BNNS_In ¦ air | 0.2381791 | 0.2335089 | 59 | 69 | 35 | 46 | 0.6469658 | 0.6234984 | 24 | 23
BCNNS_In ¦ water | 0.2347595 | 0.3203569 | 60 | 28 | 26 | 8 | 0.6679896 | 0.7341279 | 34 | 20
BNCNC_In ¦ water | 0.2326469 | 0.2947789 | 61 | 47 | 6 | 3 | 0.7122817 | 0.7576852 | 55 | 44
G-Al ¦ air | 0.2318932 | 0.2436806 | 62 | 64 | 31 | 29 | 0.6535847 | 0.6684275 | 31 | 35
BCN_Ga ¦ air | 0.2313659 | 0.3516137 | 63 | 17 | 33 | 10 | 0.6507863 | 0.7300089 | 30 | 7
BCN_Al1 ¦ water | 0.2303455 | 0.3078921 | 64 | 35 | 29 | 11 | 0.6650974 | 0.7293237 | 35 | 24
P-FG ¦ air | 0.2297452 | 0.2433216 | 65 | 65 | 32 | 30 | 0.6519322 | 0.6680664 | 33 | 35
BNC_Cu ¦ air | 0.2232728 | 0.2693922 | 66 | 60 | 15 | 9 | 0.6915146 | 0.7315696 | 51 | 51
BN_Al ¦ air | 0.2220098 | 0.2125928 | 67 | 74 | 22 | 68 | 0.6774419 | 0.5580815 | 45 | 6
BNC_Cu1 ¦ water | 0.219414 | 0.2658598 | 68 | 62 | 10 | 7 | 0.7002182 | 0.7367798 | 58 | 55
BN_Ga ¦ air | 0.2193915 | 0.211963 | 69 | 75 | 17 | 64 | 0.689298 | 0.5678518 | 52 | 11
G-Ga ¦ air | 0.2185973 | 0.2371748 | 70 | 67 | 27 | 25 | 0.6668648 | 0.6810225 | 43 | 42
BCN_Ga1 ¦ water | 0.2132419 | 0.3007207 | 71 | 40 | 18 | 4 | 0.6869839 | 0.7470561 | 53 | 36
BNNS_In ¦ water | 0.2131585 | 0.2180505 | 72 | 72 | 14 | 39 | 0.6924693 | 0.6461635 | 58 | 33
BN_Pristine1 ¦ water | 0.2096596 | 0.2065412 | 73 | 76 | 11 | 61 | 0.6991659 | 0.5788979 | 62 | 15
P-G ¦ air | 0.2094702 | 0.2227107 | 74 | 71 | 20 | 28 | 0.6850076 | 0.6709142 | 54 | 43
P-FG1 ¦ water | 0.2075447 | 0.2314897 | 75 | 70 | 16 | 19 | 0.6903661 | 0.6977702 | 59 | 51
P-G1 ¦ water | 0.20013 | 0.2176415 | 76 | 73 | 8 | 23 | 0.7041555 | 0.6839577 | 68 | 50

## Index_Robustness
Comparison | Spearman_rho | Spearman_p | Kendall_tau_b | Kendall_p | Top5_overlap_n | Top5_overlap_fraction | N
Full vs recovery-excluded | 0.9849077 | 4.005001e-58 | 0.9122807 | 2.02517e-31 | 4 | 0.8 | 76
Full vs adsorption-window | -0.2198496 | 0.05635784 | -0.1438596 | 0.06594563 | 1 | 0.2 | 76
Full sensor vs revised device | 0.8030895 | 2.621715e-18 | 0.6645614 | 1.990832e-17 | 3 | 0.6 | 76

## Redundancy_Tests
Variables | Method | Coefficient | p_value | N
¦Eads¦ vs log10(recovery time) | Pearson | 1 | 0 | 76
¦Eads¦ vs log10(recovery time) | Spearman | 1 | 0 | 76
Two-variable collinearity | VIF | inf |  | 76

## Scenario_Scores
Candidate_Key | System_ID | Medium | Family | Baseline_40_40_20 | Equal_33_33_33 | Adsorption_50_30_20 | Adsorption_60_20_20 | Charge_30_50_20 | Charge_20_60_20 | Recovery_30_30_40 | Recovery_20_20_60 | Balanced_45_45_10
BN_Pristine ¦ air | BN_Pristine | Air | BNNS | 0.2691397 | 0.3767762 | 0.264611 | 0.2600823 | 0.2736685 | 0.2781972 | 0.4305945 | 0.5920492 | 0.1884124
BCN_Pristine ¦ air | BCN_Pristine | Air | BNCNS | 0.3407633 | 0.4454506 | 0.3102394 | 0.2797154 | 0.3712872 | 0.4018111 | 0.4977943 | 0.6548253 | 0.2622478
BNC_Pristine ¦ air | BNC_Pristine | Air | Other | 0.3816661 | 0.423346 | 0.3914877 | 0.4013094 | 0.3718444 | 0.3620227 | 0.4441859 | 0.5067058 | 0.3504061
BN_Al ¦ air | BN_Al | Air | BNNS | 0.2220098 | 0.3386262 | 0.228251 | 0.2344923 | 0.2157685 | 0.2095272 | 0.3969345 | 0.5718592 | 0.1345474
BN_Ga ¦ air | BN_Ga | Air | BNNS | 0.2193915 | 0.3406395 | 0.2225116 | 0.2256317 | 0.2162713 | 0.2131512 | 0.4012636 | 0.5831357 | 0.1284554
BN_Au ¦ air | BN_Au | Air | BNNS | 0.3139732 | 0.3842962 | 0.3250932 | 0.3362132 | 0.3028532 | 0.2917332 | 0.4194578 | 0.5249423 | 0.2612309
BN_Cu ¦ air | BN_Cu | Air | BNNS | 0.3554115 | 0.3924439 | 0.3799177 | 0.404424 | 0.3309052 | 0.306399 | 0.4109601 | 0.4665087 | 0.3276372
BN_Co ¦ air | BN_Co | Air | BNNS | 0.332629 | 0.3972119 | 0.3414528 | 0.3502765 | 0.3238052 | 0.3149815 | 0.4295034 | 0.5263778 | 0.2841918
BN_Fe ¦ air | BN_Fe | Air | BNNS | 0.3492813 | 0.3882729 | 0.3744763 | 0.3996714 | 0.3240862 | 0.2988912 | 0.4077687 | 0.466256 | 0.3200376
BN_Ni ¦ air | BN_Ni | Air | BNNS | 0.3184685 | 0.3811694 | 0.3346503 | 0.3508321 | 0.3022867 | 0.2861049 | 0.4125198 | 0.5065712 | 0.2714428
BCN_Al ¦ air | BCN_Al | Air | BNCNS | 0.3854326 | 0.4503964 | 0.3727922 | 0.3601517 | 0.3980731 | 0.4107135 | 0.4828783 | 0.580324 | 0.3367098
BCN_Ga ¦ air | BCN_Ga | Air | BNCNS | 0.2313659 | 0.3396732 | 0.241343 | 0.2513201 | 0.2213888 | 0.2114117 | 0.3938268 | 0.5562876 | 0.1501355
BCN_Ni ¦ air | BCN_Ni | Air | BNCNS | 0.2692561 | 0.3389345 | 0.2988431 | 0.3284301 | 0.2396691 | 0.2100821 | 0.3737737 | 0.4782913 | 0.2169973
BNC_Al ¦ air | BNC_Al | Air | BNC cage | 0.3932581 | 0.3766985 | 0.4508585 | 0.5084589 | 0.3356576 | 0.2780572 | 0.3684187 | 0.3435793 | 0.4056777
BNC_Ga ¦ air | BNC_Ga | Air | BNC cage | 0.3884937 | 0.3914192 | 0.4304632 | 0.4724328 | 0.3465241 | 0.3045545 | 0.3928819 | 0.3972702 | 0.3862995
BNC_Au ¦ air | BNC_Au | Air | BNC cage | 0.3297132 | 0.3679232 | 0.3634389 | 0.3971646 | 0.2959875 | 0.2622618 | 0.3870283 | 0.4443433 | 0.3010557
BNC_Ag ¦ air | BNC_Ag | Air | BNC cage | 0.2920815 | 0.3588287 | 0.3151764 | 0.3382714 | 0.2689866 | 0.2458916 | 0.3922023 | 0.492323 | 0.2420211
BNC_Cu ¦ air | BNC_Cu | Air | BNC cage | 0.2232728 | 0.3436748 | 0.2256019 | 0.227931 | 0.2209437 | 0.2186146 | 0.4038758 | 0.5844787 | 0.1329713
BNC_Co ¦ air | BNC_Co | Air | BNC cage | 0.3670555 | 0.3925966 | 0.3972462 | 0.427437 | 0.3368647 | 0.3066739 | 0.4053672 | 0.4436789 | 0.3478996
BNC_Fe ¦ air | BNC_Fe | Air | BNC cage | 0.4194466 | 0.4262951 | 0.4455042 | 0.4715619 | 0.3933889 | 0.3673312 | 0.4297194 | 0.4399922 | 0.4143101
BNC_Ni ¦ air | BNC_Ni | Air | BNC cage | 0.2980866 | 0.3691062 | 0.3149342 | 0.3317819 | 0.2812389 | 0.2643912 | 0.4046161 | 0.5111456 | 0.2448218
BNC_Pt ¦ air | BNC_Pt | Air | BNC cage | 0.3469048 | 0.3799059 | 0.3784419 | 0.409979 | 0.3153677 | 0.2838305 | 0.3964064 | 0.445908 | 0.322154
P-G ¦ air | P-G | Air | Graphene | 0.2094702 | 0.3333444 | 0.2141953 | 0.2189204 | 0.2047451 | 0.20002 | 0.3952816 | 0.581093 | 0.1165645
G-Al ¦ air | G-Al | Air | Graphene | 0.2318932 | 0.3373822 | 0.2441959 | 0.2564985 | 0.2195905 | 0.2072879 | 0.3901266 | 0.54836 | 0.1527765
G-Ga ¦ air | G-Ga | Air | Graphene | 0.2185973 | 0.3333333 | 0.2278959 | 0.2371946 | 0.2092986 | 0.2 | 0.3907014 | 0.5628054 | 0.1325453
P-FG ¦ air | P-FG | Air | Fluorographene | 0.2297452 | 0.3382874 | 0.2401592 | 0.2505731 | 0.2193313 | 0.2089174 | 0.3925585 | 0.5553718 | 0.1483386
F-Al ¦ air | F-Al | Air | Other | 0.3724736 | 0.3883229 | 0.4092199 | 0.4459661 | 0.3357274 | 0.2989811 | 0.3962475 | 0.4200213 | 0.3605867
F-Ga ¦ air | F-Ga | Air | Fluorographene | 0.3640366 | 0.3988698 | 0.3870721 | 0.4101076 | 0.3410011 | 0.3179656 | 0.4162864 | 0.4685361 | 0.3379117
G-Ni ¦ air | G-Ni | Air | Graphene | 0.3222376 | 0.3813221 | 0.3401665 | 0.3580954 | 0.3043087 | 0.2863798 | 0.4108644 | 0.4994911 | 0.2779242
G-Ag ¦ air | G-Ag | Air | Graphene | 0.3052607 | 0.3604365 | 0.3334982 | 0.3617356 | 0.2770232 | 0.2487858 | 0.3880245 | 0.4707882 | 0.2638788
G-Au ¦ air | G-Au | Air | Graphene | 0.3059693 | 0.3749018 | 0.3215424 | 0.3371154 | 0.2903962 | 0.2748232 | 0.409368 | 0.5127667 | 0.25427
G-Cu ¦ air | G-Cu | Air | Graphene | 0.3494684 | 0.3712612 | 0.3900675 | 0.4306667 | 0.3088692 | 0.2682701 | 0.3821575 | 0.4148467 | 0.3331238
FG-Ni ¦ air | FG-Ni | Air | Fluorographene | 0.3353708 | 0.392741 | 0.3495892 | 0.3638077 | 0.3211523 | 0.3069338 | 0.4214261 | 0.5074815 | 0.2923431
BN_Pristine1 ¦ water | BN_Pristine1 | water | BNNS | 0.2096596 | 0.3377209 | 0.2105405 | 0.2114215 | 0.2087786 | 0.2078977 | 0.4017516 | 0.5938437 | 0.1136136
BCN_Pristine1 ¦ water | BCN_Pristine1 | water | BNCNS | 0.5263134 | 0.4485553 | 0.5857704 | 0.6452274 | 0.4668565 | 0.4073995 | 0.4096762 | 0.293039 | 0.5846321
BNC_Pristine1 ¦ water | BNC_Pristine1 | water | BNC cage | 0.4787285 | 0.4493301 | 0.5136957 | 0.5486629 | 0.4437613 | 0.4087941 | 0.4346308 | 0.3905332 | 0.5007773
BN_Al1 ¦ water | BN_Al1 | water | BNNS | 0.2615525 | 0.3371905 | 0.2888573 | 0.3161621 | 0.2342478 | 0.206943 | 0.3750095 | 0.4884665 | 0.204824
BN_Ga1 ¦ water | BN_Ga1 | water | BNNS | 0.2658393 | 0.3411144 | 0.291756 | 0.3176727 | 0.2399226 | 0.2140059 | 0.3787519 | 0.4916646 | 0.209383
BN_Au1 ¦ water | BN_Au1 | water | BNNS | 0.2807093 | 0.3853043 | 0.2742901 | 0.2678709 | 0.2871285 | 0.2935477 | 0.4376018 | 0.5944942 | 0.2022631
BN_Cu1 ¦ water | BN_Cu1 | water | BNNS | 0.3447662 | 0.3927132 | 0.3637073 | 0.3826485 | 0.325825 | 0.3068838 | 0.4166868 | 0.4886074 | 0.3088059
BN_Co1 ¦ water | BN_Co1 | water | BNNS | 0.3271476 | 0.401058 | 0.3297692 | 0.3323908 | 0.324526 | 0.3219044 | 0.4380132 | 0.5488788 | 0.2717149
BN_Fe1 ¦ water | BN_Fe1 | water | BNNS | 0.3073418 | 0.3876703 | 0.3121094 | 0.3168771 | 0.3025741 | 0.2978065 | 0.4278345 | 0.5483272 | 0.2470954
BN_Ni1 ¦ water | BN_Ni1 | water | BNNS | 0.6505607 | 0.6666667 | 0.5758411 | 0.5011215 | 0.7252804 | 0.8 | 0.6747196 | 0.6988785 | 0.6384813
BCN_Al1 ¦ water | BCN_Al1 | water | BNCNS | 0.2303455 | 0.3477875 | 0.2325095 | 0.2346735 | 0.2281814 | 0.2260174 | 0.4065084 | 0.5826714 | 0.142264
BCN_Ga1 ¦ water | BCN_Ga1 | water | BNCNS | 0.2132419 | 0.3396398 | 0.214187 | 0.2151321 | 0.2122968 | 0.2113517 | 0.4028388 | 0.5924357 | 0.1184435
BCN_Ni1 ¦ water | BCN_Ni1 | water | BNCNS | 0.2426505 | 0.3538112 | 0.2455456 | 0.2484407 | 0.2397554 | 0.2368602 | 0.4093916 | 0.5761328 | 0.1592799
BNC_Al1 ¦ water | BNC_Al1 | water | BNC cage | 0.5129073 | 0.4338679 | 0.5788798 | 0.6448523 | 0.4469347 | 0.3809622 | 0.3943482 | 0.2757892 | 0.5721868
BNC_Ga1 ¦ water | BNC_Ga1 | water | BNC cage | 0.4971017 | 0.4142514 | 0.5728263 | 0.6485508 | 0.4213771 | 0.3456525 | 0.3728263 | 0.2485508 | 0.5592394
BNC_Au1 ¦ water | BNC_Au1 | water | BNC cage | 0.3556922 | 0.3866428 | 0.3855598 | 0.4154274 | 0.3258246 | 0.295957 | 0.4021181 | 0.4485439 | 0.3324793
BNC_Ag1 ¦ water | BNC_Ag1 | water | BNC cage | 0.2658698 | 0.3592508 | 0.275479 | 0.2850882 | 0.2562606 | 0.2466514 | 0.4059413 | 0.5460128 | 0.195834
BNC_Cu1 ¦ water | BNC_Cu1 | water | BNC cage | 0.219414 | 0.3439747 | 0.2195438 | 0.2196736 | 0.2192842 | 0.2191544 | 0.406255 | 0.593096 | 0.1259935
BNC_Co1 ¦ water | BNC_Co1 | water | BNC cage | 0.4408493 | 0.4083892 | 0.4937236 | 0.546598 | 0.3879749 | 0.3351006 | 0.3921592 | 0.3434691 | 0.4651943
BNC_Fe1 ¦ water | BNC_Fe1 | water | BNC cage | 0.3770369 | 0.4378279 | 0.3715104 | 0.3659838 | 0.3825635 | 0.3880901 | 0.4682233 | 0.5594097 | 0.3314438
BNC_Ni1 ¦ water | BNC_Ni1 | water | BNC cage | 0.313439 | 0.3918607 | 0.3174839 | 0.3215288 | 0.3093942 | 0.3053493 | 0.4310715 | 0.548704 | 0.2546228
BNC_Pt1 ¦ water | BNC_Pt1 | water | BNC cage | 0.3118595 | 0.3899585 | 0.3168266 | 0.3217937 | 0.3068924 | 0.3019253 | 0.429008 | 0.5461565 | 0.2532852
P-G1 ¦ water | P-G1 | water | Graphene | 0.20013 | 0.3334416 | 0.2000975 | 0.200065 | 0.2001625 | 0.2001949 | 0.4000975 | 0.600065 | 0.1001462
G-Al1 ¦ water | G-Al1 | water | Graphene | 0.2973208 | 0.3958484 | 0.2897176 | 0.2821144 | 0.304924 | 0.3125272 | 0.4451122 | 0.5929037 | 0.2234251
G-Ga1 ¦ water | G-Ga1 | water | Graphene | 0.2825477 | 0.3903167 | 0.2725366 | 0.2625254 | 0.2925589 | 0.3025701 | 0.4442012 | 0.6058546 | 0.201721
P-FG1 ¦ water | P-FG1 | water | Fluorographene | 0.2075447 | 0.3343414 | 0.2104098 | 0.2132749 | 0.2046796 | 0.2018145 | 0.3977397 | 0.5879348 | 0.1124472
F-Al1 ¦ water | F-Al1 | water | Other | 0.380384 | 0.395032 | 0.4150472 | 0.4497104 | 0.3457208 | 0.3110576 | 0.402356 | 0.424328 | 0.369398
F-Ga1 ¦ water | F-Ga1 | water | Fluorographene | 0.3722598 | 0.4058455 | 0.3931288 | 0.4139977 | 0.3513909 | 0.3305219 | 0.4226384 | 0.4730169 | 0.3470706
G-Ni1 ¦ water | G-Ni1 | water | Graphene | 0.3447414 | 0.3978312 | 0.3590641 | 0.3733867 | 0.3304188 | 0.3160961 | 0.4243761 | 0.5040107 | 0.3049241
G-Ag1 ¦ water | G-Ag1 | water | Graphene | 0.2817395 | 0.3515697 | 0.3061965 | 0.3306535 | 0.2572825 | 0.2328254 | 0.3864848 | 0.4912301 | 0.2293668
G-Au1 ¦ water | G-Au1 | water | Graphene | 0.3560791 | 0.3975118 | 0.3763579 | 0.3966368 | 0.3358002 | 0.3155213 | 0.4182282 | 0.4803774 | 0.3250045
G-Cu1 ¦ water | G-Cu1 | water | Graphene | 0.344991 | 0.3885061 | 0.3678309 | 0.3906709 | 0.322151 | 0.299311 | 0.4102637 | 0.4755364 | 0.3123546
FG-Ni1 ¦ water | FG-Ni1 | water | Fluorographene | 0.306027 | 0.39609 | 0.3025594 | 0.2990919 | 0.3094945 | 0.3129621 | 0.4411216 | 0.5762162 | 0.2384797
BNNS_In ¦ air | BNNS_In | Air | BNNS | 0.2381791 | 0.3391927 | 0.2519952 | 0.2658113 | 0.224363 | 0.2105469 | 0.3896995 | 0.54122 | 0.1624189
BNNS_Thallium ¦ air | BNNS_Thallium | Air | BNNS | 0.3356985 | 0.369495 | 0.3710022 | 0.4063059 | 0.3003947 | 0.265091 | 0.3863933 | 0.4370881 | 0.310351
BNNS_In ¦ water | BNNS_In | Water | BNNS | 0.2131585 | 0.3378126 | 0.2157065 | 0.2182544 | 0.2106106 | 0.2080626 | 0.4001396 | 0.5871207 | 0.119668
BNNS_Thallium ¦ water | BNNS_Thallium | Water | BNNS | 0.4573672 | 0.4028186 | 0.5235141 | 0.5896609 | 0.3912204 | 0.3250735 | 0.3755443 | 0.2937214 | 0.4982787
BCNNS_In ¦ water | BCNNS_In | Water | Other | 0.2347595 | 0.355538 | 0.232155 | 0.2295506 | 0.2373639 | 0.2399683 | 0.4159272 | 0.597095 | 0.1441756
BNCNC_In ¦ water | BNCNC_In | Water | BNC cage | 0.2326469 | 0.3556935 | 0.2288462 | 0.2250455 | 0.2364476 | 0.2402483 | 0.4172168 | 0.6017866 | 0.140362
BNCNC_Thallium ¦ water | BNCNC_Thallium | Water | BNC cage | 0.2887654 | 0.3974785 | 0.2754174 | 0.2620695 | 0.3021134 | 0.3154613 | 0.4518351 | 0.6149048 | 0.2072306
BCNNS_In ¦ air | BCNNS_In | Air | Other | 0.255853 | 0.3547354 | 0.2645176 | 0.2731823 | 0.2471884 | 0.2385238 | 0.4041766 | 0.5525002 | 0.1816912
BNCNC_In ¦ air | BNCNC_In | Air | BNC cage | 0.2499575 | 0.3556935 | 0.2548121 | 0.2596667 | 0.2451029 | 0.2402483 | 0.4085615 | 0.5671654 | 0.1706555
BNCNC_Thallium ¦ air | BNCNC_Thallium | Air | BNC cage | 0.302592 | 0.3953486 | 0.2980742 | 0.2935565 | 0.3071097 | 0.3116274 | 0.4417269 | 0.5808618 | 0.2330245

## Scenario_Ranks
Candidate_Key | System_ID | Medium | Family | Baseline_40_40_20 | Equal_33_33_33 | Adsorption_50_30_20 | Adsorption_60_20_20 | Charge_30_50_20 | Charge_20_60_20 | Recovery_30_30_40 | Recovery_20_20_60 | Balanced_45_45_10
BN_Pristine ¦ air | BN_Pristine | Air | BNNS | 52 | 42 | 55 | 57 | 49 | 42 | 15 | 13 | 55
BCN_Pristine ¦ air | BCN_Pristine | Air | BNCNS | 28 | 5 | 43 | 51 | 12 | 5 | 2 | 2 | 36
BNC_Pristine ¦ air | BNC_Pristine | Air | Other | 12 | 9 | 15 | 21 | 11 | 9 | 8 | 43 | 13
BN_Al ¦ air | BN_Al | Air | BNNS | 67 | 67 | 66 | 65 | 69 | 67 | 53 | 24 | 66
BN_Ga ¦ air | BN_Ga | Air | BNNS | 69 | 62 | 69 | 68 | 68 | 62 | 49 | 17 | 69
BN_Au ¦ air | BN_Au | Air | BNNS | 36 | 38 | 36 | 37 | 38 | 38 | 23 | 39 | 37
BN_Cu ¦ air | BN_Cu | Air | BNNS | 21 | 27 | 19 | 20 | 21 | 27 | 30 | 58 | 21
BN_Co ¦ air | BN_Co | Air | BNNS | 31 | 19 | 31 | 34 | 27 | 19 | 17 | 38 | 31
BN_Fe ¦ air | BN_Fe | Air | BNNS | 23 | 34 | 22 | 22 | 26 | 34 | 37 | 59 | 24
BN_Ni ¦ air | BN_Ni | Air | BNNS | 35 | 40 | 33 | 33 | 40 | 40 | 29 | 44 | 34
BCN_Al ¦ air | BCN_Al | Air | BNCNS | 11 | 2 | 23 | 31 | 6 | 2 | 3 | 21 | 17
BCN_Ga ¦ air | BCN_Ga | Air | BNCNS | 63 | 63 | 61 | 60 | 63 | 63 | 58 | 28 | 61
BCN_Ni ¦ air | BCN_Ni | Air | BNCNS | 51 | 66 | 46 | 41 | 57 | 66 | 74 | 53 | 48
BNC_Al ¦ air | BNC_Al | Air | BNC cage | 9 | 43 | 8 | 7 | 20 | 43 | 76 | 71 | 9
BNC_Ga ¦ air | BNC_Ga | Air | BNC cage | 10 | 29 | 10 | 9 | 14 | 29 | 59 | 69 | 10
BNC_Au ¦ air | BNC_Au | Air | BNC cage | 32 | 48 | 28 | 23 | 43 | 48 | 67 | 62 | 29
BNC_Ag ¦ air | BNC_Ag | Air | BNC cage | 46 | 51 | 40 | 35 | 50 | 51 | 61 | 47 | 43
BNC_Cu ¦ air | BNC_Cu | Air | BNC cage | 66 | 60 | 68 | 67 | 64 | 60 | 44 | 16 | 67
BNC_Co ¦ air | BNC_Co | Air | BNC cage | 17 | 26 | 13 | 14 | 17 | 26 | 41 | 63 | 14
BNC_Fe ¦ air | BNC_Fe | Air | BNC cage | 8 | 8 | 9 | 10 | 7 | 8 | 16 | 64 | 8
BNC_Ni ¦ air | BNC_Ni | Air | BNC cage | 44 | 47 | 41 | 39 | 47 | 47 | 42 | 41 | 42
BNC_Pt ¦ air | BNC_Pt | Air | BNC cage | 24 | 41 | 20 | 18 | 30 | 41 | 54 | 61 | 23
P-G ¦ air | P-G | Air | Graphene | 74 | 75 | 72 | 71 | 74 | 75 | 56 | 19 | 73
G-Al ¦ air | G-Al | Air | Graphene | 62 | 71 | 60 | 59 | 65 | 71 | 64 | 33 | 60
G-Ga ¦ air | G-Ga | Air | Graphene | 70 | 76 | 67 | 63 | 72 | 76 | 63 | 26 | 68
P-FG ¦ air | P-FG | Air | Fluorographene | 65 | 68 | 62 | 61 | 66 | 68 | 60 | 29 | 62
F-Al ¦ air | F-Al | Air | Other | 15 | 33 | 12 | 12 | 19 | 33 | 55 | 67 | 12
F-Ga ¦ air | F-Ga | Air | Fluorographene | 18 | 15 | 17 | 17 | 16 | 15 | 27 | 57 | 16
G-Ni ¦ air | G-Ni | Air | Graphene | 34 | 39 | 32 | 32 | 37 | 39 | 31 | 46 | 32
G-Ag ¦ air | G-Ag | Air | Graphene | 42 | 49 | 34 | 30 | 48 | 49 | 66 | 56 | 35
G-Au ¦ air | G-Au | Air | Graphene | 41 | 44 | 37 | 36 | 45 | 44 | 35 | 40 | 39
G-Cu ¦ air | G-Cu | Air | Graphene | 22 | 45 | 16 | 13 | 33 | 45 | 70 | 68 | 18
FG-Ni ¦ air | FG-Ni | Air | Fluorographene | 30 | 24 | 30 | 29 | 29 | 24 | 22 | 42 | 30
BN_Pristine1 ¦ water | BN_Pristine1 | water | BNNS | 73 | 70 | 74 | 75 | 73 | 70 | 48 | 9 | 74
BCN_Pristine1 ¦ water | BCN_Pristine1 | water | BNCNS | 2 | 4 | 1 | 2 | 2 | 4 | 33 | 74 | 2
BNC_Pristine1 ¦ water | BNC_Pristine1 | water | BNC cage | 5 | 3 | 6 | 5 | 4 | 3 | 13 | 70 | 5
BN_Al1 ¦ water | BN_Al1 | water | BNNS | 55 | 72 | 50 | 46 | 60 | 72 | 73 | 51 | 51
BN_Ga1 ¦ water | BN_Ga1 | water | BNNS | 54 | 61 | 48 | 44 | 55 | 61 | 71 | 48 | 49
BN_Au1 ¦ water | BN_Au1 | water | BNNS | 50 | 37 | 53 | 53 | 46 | 37 | 12 | 8 | 52
BN_Cu1 ¦ water | BN_Cu1 | water | BNNS | 26 | 25 | 27 | 26 | 23 | 25 | 26 | 50 | 27
BN_Co1 ¦ water | BN_Co1 | water | BNNS | 33 | 14 | 35 | 38 | 25 | 14 | 11 | 31 | 33
BN_Fe1 ¦ water | BN_Fe1 | water | BNNS | 39 | 35 | 42 | 45 | 39 | 35 | 19 | 34 | 41
BN_Ni1 ¦ water | BN_Ni1 | water | BNNS | 1 | 1 | 3 | 8 | 1 | 1 | 1 | 1 | 1
BCN_Al1 ¦ water | BCN_Al1 | water | BNCNS | 64 | 58 | 63 | 64 | 61 | 58 | 38 | 18 | 64
BCN_Ga1 ¦ water | BCN_Ga1 | water | BNCNS | 71 | 64 | 73 | 73 | 70 | 64 | 45 | 12 | 72
BCN_Ni1 ¦ water | BCN_Ni1 | water | BNCNS | 58 | 56 | 59 | 62 | 56 | 56 | 34 | 23 | 59
BNC_Al1 ¦ water | BNC_Al1 | water | BNC cage | 3 | 7 | 2 | 3 | 3 | 7 | 57 | 75 | 3
BNC_Ga1 ¦ water | BNC_Ga1 | water | BNC cage | 4 | 10 | 4 | 1 | 5 | 10 | 75 | 76 | 4
BNC_Au1 ¦ water | BNC_Au1 | water | BNC cage | 20 | 36 | 18 | 15 | 24 | 36 | 47 | 60 | 19
BNC_Ag1 ¦ water | BNC_Ag1 | water | BNC cage | 53 | 50 | 51 | 49 | 52 | 50 | 40 | 36 | 54
BNC_Cu1 ¦ water | BNC_Cu1 | water | BNC cage | 68 | 59 | 70 | 70 | 67 | 59 | 39 | 10 | 70
BNC_Co1 ¦ water | BNC_Co1 | water | BNC cage | 7 | 11 | 7 | 6 | 9 | 11 | 62 | 72 | 7
BNC_Fe1 ¦ water | BNC_Fe1 | water | BNC cage | 14 | 6 | 24 | 28 | 10 | 6 | 4 | 27 | 20
BNC_Ni1 ¦ water | BNC_Ni1 | water | BNC cage | 37 | 28 | 38 | 43 | 32 | 28 | 14 | 32 | 38
BNC_Pt1 ¦ water | BNC_Pt1 | water | BNC cage | 38 | 31 | 39 | 42 | 35 | 31 | 18 | 35 | 40
P-G1 ¦ water | P-G1 | water | Graphene | 76 | 74 | 76 | 76 | 76 | 74 | 51 | 6 | 76
G-Al1 ¦ water | G-Al1 | water | Graphene | 45 | 21 | 49 | 50 | 36 | 21 | 6 | 11 | 47
G-Ga1 ¦ water | G-Ga1 | water | Graphene | 48 | 30 | 54 | 55 | 44 | 30 | 7 | 4 | 53
P-FG1 ¦ water | P-FG1 | water | Fluorographene | 75 | 73 | 75 | 74 | 75 | 73 | 52 | 14 | 75
F-Al1 ¦ water | F-Al1 | water | Other | 13 | 23 | 11 | 11 | 15 | 23 | 46 | 66 | 11
F-Ga1 ¦ water | F-Ga1 | water | Fluorographene | 16 | 12 | 14 | 16 | 13 | 12 | 21 | 55 | 15
G-Ni1 ¦ water | G-Ni1 | water | Graphene | 27 | 16 | 29 | 27 | 22 | 16 | 20 | 45 | 28
G-Ag1 ¦ water | G-Ag1 | water | Graphene | 49 | 57 | 44 | 40 | 51 | 57 | 68 | 49 | 46
G-Au1 ¦ water | G-Au1 | water | Graphene | 19 | 17 | 21 | 24 | 18 | 17 | 24 | 52 | 22
G-Cu1 ¦ water | G-Cu1 | water | Graphene | 25 | 32 | 26 | 25 | 28 | 32 | 32 | 54 | 25
FG-Ni1 ¦ water | FG-Ni1 | water | Fluorographene | 40 | 20 | 45 | 47 | 31 | 20 | 10 | 22 | 44
BNNS_In ¦ air | BNNS_In | Air | BNNS | 59 | 65 | 58 | 54 | 62 | 65 | 65 | 37 | 58
BNNS_Thallium ¦ air | BNNS_Thallium | Air | BNNS | 29 | 46 | 25 | 19 | 42 | 46 | 69 | 65 | 26
BNNS_In ¦ water | BNNS_In | Water | BNNS | 72 | 69 | 71 | 72 | 71 | 69 | 50 | 15 | 71
BNNS_Thallium ¦ water | BNNS_Thallium | Water | BNNS | 6 | 13 | 5 | 4 | 8 | 13 | 72 | 73 | 6
BCNNS_In ¦ water | BCNNS_In | Water | Other | 60 | 54 | 64 | 66 | 58 | 54 | 28 | 7 | 63
BNCNC_In ¦ water | BNCNC_In | Water | BNC cage | 61 | 53 | 65 | 69 | 59 | 52 | 25 | 5 | 65
BNCNC_Thallium ¦ water | BNCNC_Thallium | Water | BNC cage | 47 | 18 | 52 | 56 | 41 | 18 | 5 | 3 | 50
BCNNS_In ¦ air | BCNNS_In | Air | Other | 56 | 55 | 56 | 52 | 53 | 55 | 43 | 30 | 56
BNCNC_In ¦ air | BNCNC_In | Air | BNC cage | 57 | 52 | 57 | 58 | 54 | 52 | 36 | 25 | 57
BNCNC_Thallium ¦ air | BNCNC_Thallium | Air | BNC cage | 43 | 22 | 47 | 48 | 34 | 22 | 9 | 20 | 45

## Sensitivity_Metrics
Scenario | Winner | Spearman_rho | Spearman_p | Kendall_tau_b | Kendall_p | Top5_overlap_n | Top5_overlap_fraction | N
Baseline_40_40_20 | BN_Ni1 ¦ water | 1 | 0 | 1 | 1.06073e-111 | 5 | 1 | 76
Equal_33_33_33 | BN_Ni1 ¦ water | 0.8674504 | 3.890132e-24 | 0.6877193 | 1.491242e-18 | 3 | 0.6 | 76
Adsorption_50_30_20 | BCN_Pristine1 ¦ water | 0.9849077 | 4.005001e-58 | 0.9122807 | 2.02517e-31 | 4 | 0.8 | 76
Adsorption_60_20_20 | BNC_Ga1 ¦ water | 0.958879 | 3.22274e-42 | 0.8421053 | 5.10958e-27 | 4 | 0.8 | 76
Charge_30_50_20 | BN_Ni1 ¦ water | 0.9769515 | 2.214949e-51 | 0.8835088 | 1.422958e-29 | 5 | 1 | 76
Charge_20_60_20 | BN_Ni1 ¦ water | 0.8674017 | 3.939831e-24 | 0.687489 | 1.550744e-18 | 3 | 0.6 | 76
Recovery_30_30_40 | BN_Ni1 ¦ water | 0.1955981 | 0.09039404 | 0.125614 | 0.1083662 | 1 | 0.2 | 76
Recovery_20_20_60 | BN_Ni1 ¦ water | -0.697471 | 2.555987e-12 | -0.5508772 | 1.905475e-12 | 1 | 0.2 | 76
Balanced_45_45_10 | BN_Ni1 ¦ water | 0.9934108 | 2.241528e-71 | 0.9438596 | 1.630895e-33 | 5 | 1 | 76

## Monte_Carlo_Ranks
Candidate_Key | P_Rank1 | P_Top5 | Median_Rank | Rank_95pct_low | Rank_95pct_high
BN_Ni1 ¦ water | 1 | 1 | 1 | 1 | 1
BCN_Pristine1 ¦ water | 0 | 0.9954 | 2 | 2 | 5
BNC_Al1 ¦ water | 0 | 0.9805 | 3 | 2 | 5
BNC_Ga1 ¦ water | 0 | 0.936 | 4 | 2 | 6
BNC_Pristine1 ¦ water | 0 | 0.782 | 5 | 3 | 7
BNNS_Thallium ¦ water | 0 | 0.2462 | 6 | 4 | 8
BNC_Co1 ¦ water | 0 | 0.0556 | 7 | 5 | 9
BNC_Fe ¦ air | 0 | 0.0042 | 8 | 6 | 11
BCN_Al ¦ air | 0 | 0.0001 | 11 | 8 | 20
BN_Pristine ¦ air | 0 | 0 | 52 | 49 | 55
BCN_Pristine ¦ air | 0 | 0 | 26 | 14 | 37
BNC_Pristine ¦ air | 0 | 0 | 12 | 9 | 20
BN_Al ¦ air | 0 | 0 | 67 | 65 | 70
BN_Ga ¦ air | 0 | 0 | 69 | 66 | 70
BN_Au ¦ air | 0 | 0 | 37 | 31 | 44
BN_Cu ¦ air | 0 | 0 | 21 | 14 | 30
BN_Co ¦ air | 0 | 0 | 30 | 22 | 37
BN_Fe ¦ air | 0 | 0 | 23 | 16 | 32
BN_Ni ¦ air | 0 | 0 | 35 | 29 | 43
BCN_Ga ¦ air | 0 | 0 | 63 | 60 | 65
BCN_Ni ¦ air | 0 | 0 | 52 | 48 | 56
BNC_Al ¦ air | 0 | 0 | 11 | 8 | 19
BNC_Ga ¦ air | 0 | 0 | 11 | 8 | 19
BNC_Au ¦ air | 0 | 0 | 32 | 23 | 40
BNC_Ag ¦ air | 0 | 0 | 46 | 40 | 50
BNC_Cu ¦ air | 0 | 0 | 66 | 65 | 69
BNC_Co ¦ air | 0 | 0 | 17 | 11 | 26
BNC_Ni ¦ air | 0 | 0 | 44 | 38 | 48
BNC_Pt ¦ air | 0 | 0 | 25 | 16 | 33
P-G ¦ air | 0 | 0 | 74 | 72 | 75
G-Al ¦ air | 0 | 0 | 63 | 59 | 65
G-Ga ¦ air | 0 | 0 | 70 | 66 | 71
P-FG ¦ air | 0 | 0 | 64 | 60 | 66
F-Al ¦ air | 0 | 0 | 15 | 10 | 24
F-Ga ¦ air | 0 | 0 | 18 | 11 | 27
G-Ni ¦ air | 0 | 0 | 34 | 27 | 41
G-Ag ¦ air | 0 | 0 | 41 | 34 | 47
G-Au ¦ air | 0 | 0 | 41 | 34 | 46
G-Cu ¦ air | 0 | 0 | 24 | 15 | 33
FG-Ni ¦ air | 0 | 0 | 29 | 21 | 36
BN_Pristine1 ¦ water | 0 | 0 | 73 | 72 | 75
BN_Al1 ¦ water | 0 | 0 | 55 | 51 | 57
BN_Ga1 ¦ water | 0 | 0 | 53 | 49 | 56
BN_Au1 ¦ water | 0 | 0 | 49 | 45 | 53
BN_Cu1 ¦ water | 0 | 0 | 25 | 17 | 33
BN_Co1 ¦ water | 0 | 0 | 32 | 24 | 39
BN_Fe1 ¦ water | 0 | 0 | 40 | 33 | 46
BCN_Al1 ¦ water | 0 | 0 | 63 | 60 | 65
BCN_Ga1 ¦ water | 0 | 0 | 71 | 70 | 73
BCN_Ni1 ¦ water | 0 | 0 | 58 | 57 | 60
BNC_Au1 ¦ water | 0 | 0 | 21 | 13 | 30
BNC_Ag1 ¦ water | 0 | 0 | 53 | 50 | 56
BNC_Cu1 ¦ water | 0 | 0 | 69 | 66 | 70
BNC_Fe1 ¦ water | 0 | 0 | 13 | 9 | 23
BNC_Ni1 ¦ water | 0 | 0 | 37 | 31 | 44
BNC_Pt1 ¦ water | 0 | 0 | 38 | 31 | 45
P-G1 ¦ water | 0 | 0 | 76 | 76 | 76
G-Al1 ¦ water | 0 | 0 | 44 | 36 | 49
G-Ga1 ¦ water | 0 | 0 | 48 | 44 | 52.025
P-FG1 ¦ water | 0 | 0 | 75 | 73 | 75
F-Al1 ¦ water | 0 | 0 | 13 | 9 | 21
F-Ga1 ¦ water | 0 | 0 | 15 | 10 | 24
G-Ni1 ¦ water | 0 | 0 | 25 | 17 | 33
G-Ag1 ¦ water | 0 | 0 | 49 | 45 | 52
G-Au1 ¦ water | 0 | 0 | 20 | 13 | 29
G-Cu1 ¦ water | 0 | 0 | 25 | 17 | 33
FG-Ni1 ¦ water | 0 | 0 | 40 | 33 | 46
BNNS_In ¦ air | 0 | 0 | 59 | 58 | 63
BNNS_Thallium ¦ air | 0 | 0 | 29 | 20 | 37
BNNS_In ¦ water | 0 | 0 | 72 | 70 | 73
BCNNS_In ¦ water | 0 | 0 | 60 | 58 | 65
BNCNC_In ¦ water | 0 | 0 | 61 | 59 | 65
BNCNC_Thallium ¦ water | 0 | 0 | 47 | 40 | 51
BCNNS_In ¦ air | 0 | 0 | 56 | 53 | 57
BNCNC_In ¦ air | 0 | 0 | 57 | 55 | 58
BNCNC_Thallium ¦ air | 0 | 0 | 42 | 34 | 47

## Monte_Carlo_Settings
Iterations | Eads_relative_SD | Charge_relative_SD | log10_tau_absolute_SD | Random_seed
10000 | 0.05 | 0.1 | 0.25 | 42

## ML_Holdout
Model | R2 | MAE | RMSE | N_train | N_test
XGBoost | 0.8878695 | 0.01621338 | 0.02940071 | 60 | 16
Gradient Boosting | 0.8674861 | 0.01648941 | 0.03196146 | 60 | 16
Random Forest | 0.8304407 | 0.01778968 | 0.03615403 | 60 | 16

## ML_5Fold_Detail
Model | Fold | R2 | MAE | RMSE
Random Forest | 1 | 0.8389406 | 0.01751595 | 0.0352362
Random Forest | 2 | 0.7012864 | 0.01995898 | 0.03784352
Random Forest | 3 | 0.4061788 | 0.03807602 | 0.08394891
Random Forest | 4 | 0.9097633 | 0.01704451 | 0.02535186
Random Forest | 5 | 0.5300417 | 0.03201147 | 0.04460647
Gradient Boosting | 1 | 0.8674861 | 0.01648941 | 0.03196146
Gradient Boosting | 2 | 0.8107044 | 0.0180615 | 0.0301255
Gradient Boosting | 3 | 0.5158446 | 0.03084215 | 0.07580182
Gradient Boosting | 4 | 0.914868 | 0.01596074 | 0.02462434
Gradient Boosting | 5 | 0.9331443 | 0.01324581 | 0.01682431
XGBoost | 1 | 0.8870566 | 0.01510264 | 0.02950708
XGBoost | 2 | 0.7438261 | 0.01980332 | 0.03504544
XGBoost | 3 | 0.4975009 | 0.0326472 | 0.07722446
XGBoost | 4 | 0.9241664 | 0.0173897 | 0.02324069
XGBoost | 5 | 0.7854054 | 0.02150938 | 0.03014239

## ML_5Fold_Summary
Model | R2_mean | R2_SD | MAE_mean | MAE_SD | RMSE_mean | RMSE_SD
Gradient Boosting | 0.8084095 | 0.1702804 | 0.01891992 | 0.006887235 | 0.03586749 | 0.02308695
Random Forest | 0.6772422 | 0.2097224 | 0.02492139 | 0.009550195 | 0.04539739 | 0.02263283
XGBoost | 0.7675911 | 0.1677935 | 0.02129045 | 0.006795954 | 0.03903201 | 0.02175817

## Leave_Family_Out
Held_out_family | N_test | R2 | MAE | RMSE
BNC cage | 23 | 0.9089124 | 0.01989717 | 0.02521572
BNCNS | 8 | 0.4560529 | 0.04914673 | 0.07435322
BNNS | 20 | 0.6145862 | 0.02143272 | 0.06069962
Fluorographene | 6 | 0.9721878 | 0.009117333 | 0.01055973
Graphene | 14 | 0.9589383 | 0.009076841 | 0.01064815
Other | 5 | 0.9317945 | 0.01644631 | 0.01710832

## SHAP_or_Importance
Feature | Mean_absolute_SHAP | Importance_method
E_ads_DFT_eV | 0.02336215 | SHAP
Charge_Transfer_e | 0.022784 | SHAP
Distance_A | 0.01873024 | SHAP
Recoverytime_sec | 0.005470265 | SHAP
Bandgap_eV | 0.001940856 | SHAP
Mulliken_Charge_Dopant | 0.001631834 | SHAP
electronegativity_eV | 0.001251693 | SHAP
LUMO_eV | 0.0009842766 | SHAP
hardness_eV | 0.0008583361 | SHAP
HOMO_eV | 0.0007925929 | SHAP
Total Atoms | 0.0006987615 | SHAP
Dopant_Count | 0.0006861708 | SHAP
electrophilicity index_eV | 0.0005428811 | SHAP
chemical potential_eV | 0.0003915803 | SHAP

## Electronic_Comparison
Comparison | Method | Coefficient | p_value | N | Interpretation
SPI_sensor vs N(1/Eg) | Spearman | 0.1615148 | 0.1633514 | 76 | Exploratory association only; 1/Eg is not adsorption-induced response and is not experimental validation.
SPI_sensor vs N(1/Eg) | Kendall_tau_b | 0.1085927 | 0.1657601 | 76 | Exploratory association only; 1/Eg is not adsorption-induced response and is not experimental validation.